## Lot_Register
lot_id | material_id | supplier_label | supplier_batch | receipt_date_text | date_locale | application_family | stack_code | trace_id | release_note
LOT-CU-2607-A | MAT-CU-C101 | C10100 OFHC | MTR-LIS-26-071 | 2026-07-01 | ISO | HDI-Trace | HDI-70 | TRACE-HDI-110 | standard July conductor pull
LOT-CU-2607-B | MAT-CU-WIRE | E-Cu58 | MTR-LIS-26-072 | 03/07/2026 | Lisbon export DD/MM/YYYY | HB-Copper | HB-STITCH | TRACE-HB-180 | annealed stitch wire coupon
LOT-CU-2607-C | MAT-CU-HBPLATE | HB electro-Cu | MTR-LIS-26-073 | 2026-07-05 | ISO | HB-Copper | HB-RDL | TRACE-HB-205 | hybrid bonding RDL plating
LOT-CU-2607-D | MAT-CU-HBPLATE | HB electro-Cu | MTR-LIS-26-074 | 2026-07-07 | ISO | HB-Copper | HB-RDL | TRACE-HB-225 | high aspect ratio panel HB-0726-CU04
LOT-CU-2607-E | MAT-CU3SN-ETA | eta-tin copper | MTR-LIS-26-075 | 2026-07-08 | ISO | Solder-Interface | BGA-SN | TRACE-BGA-320 | intermetallic coupon from solderability lot
LOT-CU-2606-Z | MAT-CU-C101 | C10100 OFHC | MTR-LIS-26-044 | 2026-06-21 | ISO | Archive | HDI-OLD | TRACE-HDI-090 | prior month retain sample