## Read_Me
field | value
Workbook | technical_findings_matrix.xlsx
Package ID | CU-JULY-2026-QUAL
Prepared by | OpenAI Codex
Prepared date (UTC) | 2026-07-24
Model purpose | Technical findings model built directly from source_register.xlsx.
Population rule | Inputs rows 2–75 are the same 74 evidence records from Source_Register; record IDs are not regenerated and every row links back to the exact source-register row.
Evidence priority | Use measured values where available; flag literature-only values as unverified.
Condition rule | Only values matching PROTO-CU-77 conditions enter the condition-matched evidence calculation. Mismatched conditions remain registered but excluded.
Chemistry rule | Chemistry is separate. The lowest applicable published limit governs; a dated, narrowly scoped approved waiver changes acceptance only for its named lot/impurity.
Identity rule | Unresolved aliases remain in Inputs but are excluded from property comparisons. Chemistry may still be evaluated by declared lot/application scope.
Anchor rule | Inputs carries three anchors per evidence row: the exact Source_Register row, the underlying source file, and the precise source-register detail row; external DOI/ARK/AFLOW anchors are also retained.
Sheet flow | Read_Me → Inputs → Calculations → Scenarios → Outputs → Checks.
Editability | All input and output tables are ordinary editable Excel tables with filters; no worksheet is protected and no screenshots are embedded.
Calculation chain | Chemistry PASS/FAIL and formula-selected protocol matches feed the trace-resistance margin and configured lot risk score.
Sensitivity rule | Scenarios reuse the same Inputs and formulas; only the stated waiver, PCN, or service-temperature switch changes.
Formula visibility | Recalculation cells contain live formulas. Checks / Visible formula audit displays the key formula expressions beside their current results.
Assumption control | Service factors, limits, risk weights, and thresholds are native numeric Inputs cells with workbook-defined names.
Type control | Dates are Excel dates; percentages and engineering values remain numeric with unit columns or numeric formats; scenarios include explicit row checks.

## Inputs
source_register_row | source_register_anchor | record_id | canonical_material_id | canonical_formula_or_name | lot_id | trace_id | source_family | source_file_anchor | workbook_detail_anchor | external_evidence_anchor | inclusion_status | source_quality_flag | canonical_material_name | evidence_class | property_or_claim | value | unit | test_temperature_c | test_pressure_kpa | test_strain_rate_s_inv | method_or_structure | source_document_id | source_record_id | input_alias_or_oxidation_notation | resolution_type | resolution_status | resolution_detail | exception_applicable | exception_type | exception_document_id | exception_author | exception_date | exception_scope | overridden_clause_or_limit | exception_value | exception_unit | source_path | detail_sheet | detail_row | inclusion_reason | notes | payload_oxygen_ppm | payload_sulfur_ppm | payload_lead_ppm | payload_bismuth_ppm | payload_iron_ppm | payload_nickel_ppm | payload_length_mm | payload_width_um | payload_thickness_um | payload_sample_count
2 | Source_Register row 2 | aflow:19ae1fff932d1df8 | MAT-AGALCU-INCL | Ag-Al-Cu — Ag-Al-Cu AFLOW inclusions |  |  | AFLOW | CAT-AFLOW · aflow_conductor_slice.csv | AFLOW_Slice · row 2 | aflowlib.duke.edu:AFLOWDATA/LIB3_WEB/AgAlCu_pv/TBCC001.ABC | included_supporting_evidence | curated AFLOW snapshot; computational structure/formation values; formula-level support only | Ag-Al-Cu AFLOW inclusions | AFLOW catalog | computed structure/properties | [5 empty] | space group 42; Pearson oF12 | CAT-AFLOW | aflow:19ae1fff932d1df8 |  | none | comparator/identity context; not a July release material | No alias or oxidation notation appears on this evidence row. | No | [8 empty] | data/data/catalog/aflow_conductor_slice.csv | AFLOW_Slice | 2 | Retained for identity, source, scope, or design traceability.
3 | Source_Register row 3 | aflow:53725bf233e77afc | MAT-AGALCU-INCL | Ag-Al-Cu — Ag-Al-Cu AFLOW inclusions |  |  | AFLOW | CAT-AFLOW · aflow_conductor_slice.csv | AFLOW_Slice · row 3 | aflowlib.duke.edu:AFLOWDATA/LIB3_WEB/AgAlCu_pv/TBCC003.ABC | included_supporting_evidence | curated AFLOW snapshot; computational structure/formation values; formula-level support only | Ag-Al-Cu AFLOW inclusions | AFLOW catalog | computed structure/properties | [5 empty] | space group 107; Pearson tI6 | CAT-AFLOW | aflow:53725bf233e77afc |  | none | comparator/identity context; not a July release material | No alias or oxidation notation appears on this evidence row. | No | [8 empty] | data/data/catalog/aflow_conductor_slice.csv | AFLOW_Slice | 3 | Retained for identity, source, scope, or design traceability.
4 | Source_Register row 4 | aflow:65ad75192503ef40 | MAT-AGALCU-INCL | Ag-Al-Cu — Ag-Al-Cu AFLOW inclusions |  |  | AFLOW | CAT-AFLOW · aflow_conductor_slice.csv | AFLOW_Slice · row 4 | aflowlib.duke.edu:AFLOWDATA/LIB3_WEB/AgAlCu_pv/TFCC003.ABC | included_supporting_evidence | curated AFLOW snapshot; computational structure/formation values; formula-level support only | Ag-Al-Cu AFLOW inclusions | AFLOW catalog | computed structure/properties | [5 empty] | space group 107; Pearson tI6 | CAT-AFLOW | aflow:65ad75192503ef40 |  | none | comparator/identity context; not a July release material | No alias or oxidation notation appears on this evidence row. | No | [8 empty] | data/data/catalog/aflow_conductor_slice.csv | AFLOW_Slice | 4 | Retained for identity, source, scope, or design traceability.
5 | Source_Register row 5 | aflow:aca47c434f9e2dc8 | MAT-AGALCU-INCL | Ag-Al-Cu — Ag-Al-Cu AFLOW inclusions |  |  | AFLOW | CAT-AFLOW · aflow_conductor_slice.csv | AFLOW_Slice · row 5 | aflowlib.duke.edu:AFLOWDATA/LIB3_WEB/AgAlCu_pv/TFCC002.ABC | included_supporting_evidence | curated AFLOW snapshot; computational structure/formation values; formula-level support only | Ag-Al-Cu AFLOW inclusions | AFLOW catalog | computed structure/properties | [5 empty] | space group 44; Pearson oI6 | CAT-AFLOW | aflow:aca47c434f9e2dc8 |  | none | comparator/identity context; not a July release material | No alias or oxidation notation appears on this evidence row. | No | [8 empty] | data/data/catalog/aflow_conductor_slice.csv | AFLOW_Slice | 5 | Retained for identity, source, scope, or design traceability.
6 | Source_Register row 6 | aflow:58ef78db88741d84 | MAT-AGALCU-INCL | Ag-Al-Cu — Ag-Al-Cu AFLOW inclusions |  |  | AFLOW | CAT-AFLOW · aflow_conductor_slice.csv | AFLOW_Slice · row 6 | aflowlib.duke.edu:AFLOWDATA/LIB3_WEB/AgAlCu_pv/TBCC011.CAB | included_supporting_evidence | curated AFLOW snapshot; computational structure/formation values; formula-level support only | Ag-Al-Cu AFLOW inclusions | AFLOW catalog | computed structure/properties | [5 empty] | space group 123; Pearson tP4 | CAT-AFLOW | aflow:58ef78db88741d84 |  | none | comparator/identity context; not a July release material | No alias or oxidation notation appears on this evidence row. | No | [8 empty] | data/data/catalog/aflow_conductor_slice.csv | AFLOW_Slice | 6 | Retained for identity, source, scope, or design traceability.
7 | Source_Register row 7 | aflow:bc7191682427e0db | MAT-AGALCU-INCL | Ag-Al-Cu — Ag-Al-Cu AFLOW inclusions |  |  | AFLOW | CAT-AFLOW · aflow_conductor_slice.csv | AFLOW_Slice · row 7 | aflowlib.duke.edu:AFLOWDATA/LIB3_WEB/AgAlCu_pv/TFCC010.CAB | included_supporting_evidence | curated AFLOW snapshot; computational structure/formation values; formula-level support only | Ag-Al-Cu AFLOW inclusions | AFLOW catalog | computed structure/properties | [5 empty] | space group 47; Pearson oP4 | CAT-AFLOW | aflow:bc7191682427e0db |  | none | comparator/identity context; not a July release material | No alias or oxidation notation appears on this evidence row. | No | [8 empty] | data/data/catalog/aflow_conductor_slice.csv | AFLOW_Slice | 7 | Retained for identity, source, scope, or design traceability.
8 | Source_Register row 8 | aflow:e96a2b45334f7475 | MAT-AGALCU-INCL | Ag-Al-Cu — Ag-Al-Cu AFLOW inclusions |  |  | AFLOW | CAT-AFLOW · aflow_conductor_slice.csv | AFLOW_Slice · row 8 | aflowlib.duke.edu:AFLOWDATA/LIB3_WEB/AgAlCu_pv/TFCC012.CAB | included_supporting_evidence | curated AFLOW snapshot; computational structure/formation values; formula-level support only | Ag-Al-Cu AFLOW inclusions | AFLOW catalog | computed structure/properties | [5 empty] | space group 123; Pearson tP4 | CAT-AFLOW | aflow:e96a2b45334f7475 |  | none | comparator/identity context; not a July release material | No alias or oxidation notation appears on this evidence row. | No | [8 empty] | data/data/catalog/aflow_conductor_slice.csv | AFLOW_Slice | 8 | Retained for identity, source, scope, or design traceability.
9 | Source_Register row 9 | aflow:c3d5872edfcfea9b | MAT-AGALCU-INCL | Ag-Al-Cu — Ag-Al-Cu AFLOW inclusions |  |  | AFLOW | CAT-AFLOW · aflow_conductor_slice.csv | AFLOW_Slice · row 9 | aflowlib.duke.edu:AFLOWDATA/LIB3_WEB/AgAlCu_pv/TFCC005.BCA | included_supporting_evidence | curated AFLOW snapshot; computational structure/formation values; formula-level support only | Ag-Al-Cu AFLOW inclusions | AFLOW catalog | computed structure/properties | [5 empty] | space group 25; Pearson oP4 | CAT-AFLOW | aflow:c3d5872edfcfea9b |  | none | comparator/identity context; not a July release material | No alias or oxidation notation appears on this evidence row. | No | [8 empty] | data/data/catalog/aflow_conductor_slice.csv | AFLOW_Slice | 9 | Retained for identity, source, scope, or design traceability.
10 | Source_Register row 10 | aflow:query-snapshot-cu-a1-202607 | MAT-CU-C101 | Cu — C10100 OFHC copper |  |  | AFLOW | CAT-AFLOW · aflow_conductor_slice.csv | AFLOW_Slice · row 10 | AFLOW A1 copper query snapshot supplied with July conductor package | included_supporting_evidence | curated AFLOW snapshot; computational structure/formation values; formula-level support only | C10100 OFHC copper | AFLOW catalog | computed structure/properties | [5 empty] | space group 225; Pearson cF4 | CAT-AFLOW | aflow:query-snapshot-cu-a1-202607 | C10100 OFHC | supplier alias | resolved to elemental Cu structure; supplier grade remains supplier-controlled | Known source label(s) for this canonical material; current evidence row uses the canonical ID. | No | [8 empty] | data/data/catalog/aflow_conductor_slice.csv | AFLOW_Slice | 10 | Retained for identity, source, scope, or design traceability.
11 | Source_Register row 11 | ark:/88434/mds01dp7vr | MAT-YBCO-CUPRATE | Y-Ba-Cu-O — YBCO cuprate |  |  | NIST | CAT-NIST · nist_copper_records.csv | NIST_Records · row 2 | doi:10.18434/T4KP8J | included_supporting_evidence | curated NIST record; context or decoy screening | YBCO cuprate | NIST catalog | NIST High Temperature Superconducting (HTS) Materials Database - SRD 62 | [6 empty] | CAT-NIST | ark:/88434/mds01dp7vr |  | none | comparator/identity context; not a July release material | No alias or oxidation notation appears on this evidence row. | No | [8 empty] | data/data/catalog/nist_copper_records.csv | NIST_Records | 2 | Retained for identity, source, scope, or design traceability.
12 | Source_Register row 12 | ark:/88434/mds012mz82 | MAT-CU-C101 | Cu — C10100 OFHC copper |  |  | NIST | CAT-NIST · nist_copper_records.csv | NIST_Records · row 3 | ark:/88434/mds012mz82 | included_supporting_evidence | curated NIST record; context or decoy screening | C10100 OFHC copper | NIST catalog | NIST Handbook of Basic Atomic Spectroscopic Data - SRD 108 | [6 empty] | CAT-NIST | ark:/88434/mds012mz82 | C10100 OFHC | supplier alias | resolved to elemental Cu structure; supplier grade remains supplier-controlled | Known source label(s) for this canonical material; current evidence row uses the canonical ID. | No | [8 empty] | data/data/catalog/nist_copper_records.csv | NIST_Records | 3 | Retained for identity, source, scope, or design traceability.
13 | Source_Register row 13 | ark:/88434/mds2-2940 | MAT-CU-C101 | Cu — C10100 OFHC copper |  |  | NIST | CAT-NIST · nist_copper_records.csv | NIST_Records · row 4 | doi:10.18434/mds2-2940 | included_supporting_evidence | curated NIST record; context or decoy screening | C10100 OFHC copper | NIST catalog | Experimental Measurements for Pyrolysis Model Validation - Anaerobic Gasification of PMMA Under External Thermal Radiation | [6 empty] | CAT-NIST | ark:/88434/mds2-2940 | C10100 OFHC | supplier alias | resolved to elemental Cu structure; supplier grade remains supplier-controlled | Known source label(s) for this canonical material; current evidence row uses the canonical ID. | No | [8 empty] | data/data/catalog/nist_copper_records.csv | NIST_Records | 4 | Retained for identity, source, scope, or design traceability.
14 | Source_Register row 14 | ark:/88434/mds2-4076 | MAT-CU-HBPLATE | Cu — Hybrid-bond electroplated copper |  |  | NIST | CAT-NIST · nist_copper_records.csv | NIST_Records · row 5 | doi:10.18434/mds2-4076 | included_supporting_evidence | curated NIST record; condition-matched copper property support | Hybrid-bond electroplated copper | NIST catalog | Elastic-plastic Single-Step and Multi-Step Indentation via IIT and AFM on Hybrid Bonding Copper | [6 empty] | CAT-NIST | ark:/88434/mds2-4076 | HB electro-Cu | supplier alias | resolved at supplier/process and NIST application-family level; no process-specific AFLOW record | Known source label(s) for this canonical material; current evidence row uses the canonical ID. | No | [8 empty] | data/data/catalog/nist_copper_records.csv | NIST_Records | 5 | Retained for identity, source, scope, or design traceability.
15 | Source_Register row 15 | COD-SUM-MAT-CU-C101 | MAT-CU-C101 | Cu — C10100 OFHC copper |  |  | COD | CAT-COD-CU · cod_copper_summary.csv | COD_Summary · row 2 |  | included_supporting_evidence | curated COD identity summary; crystallographic identity support | C10100 OFHC copper | COD catalog | crystal identity summary |  | records |  |  |  | space group None; None | CAT-COD-CU | COD-SUM-MAT-CU-C101 | C10100 OFHC | supplier alias | resolved to elemental Cu structure; supplier grade remains supplier-controlled | Known source label(s) for this canonical material; current evidence row uses the canonical ID. | No | [8 empty] | data/data/catalog/cod_copper_summary.csv | COD_Summary | 2 | Retained for identity, source, scope, or design traceability.
16 | Source_Register row 16 | COD-SUM-MAT-CU2O-CUPRITE | MAT-CU2O-CUPRITE | Cu2O — Copper(I) oxide / cuprite |  |  | COD | CAT-COD-CU · cod_copper_summary.csv | COD_Summary · row 3 |  | included_supporting_evidence | curated COD identity summary; crystallographic identity support | Copper(I) oxide / cuprite | COD catalog | crystal identity summary |  | records |  |  |  | space group None; None | CAT-COD-CU | COD-SUM-MAT-CU2O-CUPRITE | Cu^1O | legacy oxidation-state notation | comparator/identity context; not a July release material | Known source label(s) for this canonical material; current evidence row uses the canonical ID. | No | [8 empty] | data/data/catalog/cod_copper_summary.csv | COD_Summary | 3 | Retained for identity, source, scope, or design traceability.
17 | Source_Register row 17 | COD-SUM-MAT-CUO-TENORITE | MAT-CUO-TENORITE | CuO — Copper(II) oxide / tenorite |  |  | COD | CAT-COD-CU · cod_copper_summary.csv | COD_Summary · row 4 |  | included_supporting_evidence | curated COD identity summary; crystallographic identity support | Copper(II) oxide / tenorite | COD catalog | crystal identity summary |  | records |  |  |  | space group None; None | CAT-COD-CU | COD-SUM-MAT-CUO-TENORITE | Cu^2O | legacy oxidation-state notation | comparator/identity context; not a July release material | Known source label(s) for this canonical material; current evidence row uses the canonical ID. | No | [8 empty] | data/data/catalog/cod_copper_summary.csv | COD_Summary | 4 | Retained for identity, source, scope, or design traceability.
18 | Source_Register row 18 | COD-SUM-MAT-CU3SN-ETA | MAT-CU3SN-ETA | Cu3Sn — Eta copper-tin intermetallic |  |  | COD | CAT-COD-CU · cod_copper_summary.csv | COD_Summary · row 5 |  | included_supporting_evidence | curated COD identity summary; crystallographic identity support | Eta copper-tin intermetallic | COD catalog | crystal identity summary |  | records |  |  |  | space group None; None | CAT-COD-CU | COD-SUM-MAT-CU3SN-ETA | eta-tin copper | supplier alias | not resolved across AFLOW, NIST, and supplier evidence | Known source label(s) for this canonical material; current evidence row uses the canonical ID. | No | [8 empty] | data/data/catalog/cod_copper_summary.csv | COD_Summary | 5 | Retained for identity, source, scope, or design traceability.
19 | Source_Register row 19 | OQMD-MAT-CU2O-CUPRITE | MAT-CU2O-CUPRITE | Cu2O — Copper(I) oxide / cuprite |  |  | OQMD | CAT-OQMD · oqmd_copper_targets.csv | OQMD_Targets · row 2 |  | included_supporting_evidence | computed OQMD formation/stability values; not measured release evidence | Copper(I) oxide / cuprite | OQMD catalog | computed formation/stability target | 0.0004411767 | eV/atom |  |  |  | space group Pn-3m | CAT-OQMD | OQMD-MAT-CU2O-CUPRITE | Cu^1O | legacy oxidation-state notation | comparator/identity context; not a July release material | Known source label(s) for this canonical material; current evidence row uses the canonical ID. | No | [8 empty] | data/data/catalog/oqmd_copper_targets.csv | OQMD_Targets | 2 | Retained for identity, source, scope, or design traceability.
20 | Source_Register row 20 | OQMD-MAT-CUO-TENORITE | MAT-CUO-TENORITE | CuO — Copper(II) oxide / tenorite |  |  | OQMD | CAT-OQMD · oqmd_copper_targets.csv | OQMD_Targets · row 3 |  | included_supporting_evidence | computed OQMD formation/stability values; not measured release evidence | Copper(II) oxide / tenorite | OQMD catalog | computed formation/stability target | 0.02650487 | eV/atom |  |  |  | space group C2/c | CAT-OQMD | OQMD-MAT-CUO-TENORITE | Cu^2O | legacy oxidation-state notation | comparator/identity context; not a July release material | Known source label(s) for this canonical material; current evidence row uses the canonical ID. | No | [8 empty] | data/data/catalog/oqmd_copper_targets.csv | OQMD_Targets | 3 | Retained for identity, source, scope, or design traceability.
21 | Source_Register row 21 | OQMD-MAT-CU3SN-ETA | MAT-CU3SN-ETA | Cu3Sn — Eta copper-tin intermetallic |  |  | OQMD | CAT-OQMD · oqmd_copper_targets.csv | OQMD_Targets · row 4 |  | included_supporting_evidence | computed OQMD formation/stability values; not measured release evidence | Eta copper-tin intermetallic | OQMD catalog | computed formation/stability target | 0.07148247 | eV/atom |  |  |  | space group Fm-3m | CAT-OQMD | OQMD-MAT-CU3SN-ETA | eta-tin copper | supplier alias | not resolved across AFLOW, NIST, and supplier evidence | Known source label(s) for this canonical material; current evidence row uses the canonical ID. | No | [8 empty] | data/data/catalog/oqmd_copper_targets.csv | OQMD_Targets | 4 | Retained for identity, source, scope, or design traceability.
22 | Source_Register row 22 | OQMD-MAT-AL2CU-THETA | MAT-AL2CU-THETA | Al2Cu — Theta Al2Cu |  |  | OQMD | CAT-OQMD · oqmd_copper_targets.csv | OQMD_Targets · row 5 |  | included_supporting_evidence | computed OQMD formation/stability values; not measured release evidence | Theta Al2Cu | OQMD catalog | computed formation/stability target | 0.01870792 | eV/atom |  |  |  | space group Fmmm | CAT-OQMD | OQMD-MAT-AL2CU-THETA |  | none | comparator/identity context; not a July release material | No alias or oxidation notation appears on this evidence row. | No | [8 empty] | data/data/catalog/oqmd_copper_targets.csv | OQMD_Targets | 5 | Retained for identity, source, scope, or design traceability.
23 | Source_Register row 23 | OQMD-MAT-ALCU3-GAMMA | MAT-ALCU3-GAMMA | AlCu3 — Gamma AlCu3 |  |  | OQMD | CAT-OQMD · oqmd_copper_targets.csv | OQMD_Targets · row 6 |  | included_supporting_evidence | computed OQMD formation/stability values; not measured release evidence | Gamma AlCu3 | OQMD catalog | computed formation/stability target | 0.01102399625 | eV/atom |  |  |  | space group Pm-3m | CAT-OQMD | OQMD-MAT-ALCU3-GAMMA |  | none | comparator/identity context; not a July release material | No alias or oxidation notation appears on this evidence row. | No | [8 empty] | data/data/catalog/oqmd_copper_targets.csv | OQMD_Targets | 6 | Retained for identity, source, scope, or design traceability.
24 | Source_Register row 24 | OQMD-MAT-ZNCU-BETA | MAT-ZNCU-BETA | ZnCu — Beta ZnCu |  |  | OQMD | CAT-OQMD · oqmd_copper_targets.csv | OQMD_Targets · row 7 |  | included_supporting_evidence | computed OQMD formation/stability values; not measured release evidence | Beta ZnCu | OQMD catalog | computed formation/stability target | 0.003848952 | eV/atom |  |  |  | space group Pm-3m | CAT-OQMD | OQMD-MAT-ZNCU-BETA |  | none | comparator/identity context; not a July release material | No alias or oxidation notation appears on this evidence row. | No | [8 empty] | data/data/catalog/oqmd_copper_targets.csv | OQMD_Targets | 7 | Retained for identity, source, scope, or design traceability.
25 | Source_Register row 25 | OQMD-MAT-CUAU-L10 | MAT-CUAU-L10 | CuAu — L1_0 CuAu |  |  | OQMD | CAT-OQMD · oqmd_copper_targets.csv | OQMD_Targets · row 8 |  | included_supporting_evidence | computed OQMD formation/stability values; not measured release evidence | L1_0 CuAu | OQMD catalog | computed formation/stability target | 2.547e-05 | eV/atom |  |  |  | space group P4/mmm | CAT-OQMD | OQMD-MAT-CUAU-L10 |  | none | comparator/identity context; not a July release material | No alias or oxidation notation appears on this evidence row. | No | [8 empty] | data/data/catalog/oqmd_copper_targets.csv | OQMD_Targets | 8 | Retained for identity, source, scope, or design traceability.
26 | Source_Register row 26 | LIT-0726-01 | MAT-CU-C101 | Cu — C10100 OFHC copper |  |  | Literature | 10.1007/BF01174717 · property_pull.csv | Literature · row 2 | 10.1007/BF01174717 | included_unverified_support_only | literature property claim; unverified and subordinate to measurement | C10100 OFHC copper | literature | electrical_conductivity_iacs | 101 | percent_IACS |  |  |  |  | 10.1007/BF01174717 | LIT-0726-01 | C10100 OFHC | supplier alias | resolved to elemental Cu structure; supplier grade remains supplier-controlled | Known source label(s) for this canonical material; current evidence row uses the canonical ID. | No | [8 empty] | data/data/literature/property_pull.csv | Literature | 2 | Literature-only evidence is unverified and cannot replace measured evidence. | Thermal expansion of copper
27 | Source_Register row 27 | LIT-0726-02 | MAT-CU-HBPLATE | Cu — Hybrid-bond electroplated copper |  |  | Literature | 10.18434/mds2-4076 · property_pull.csv | Literature · row 3 | 10.18434/mds2-4076 | included_unverified_support_only | literature/reference value; incomplete protocol-condition metadata; unverified | Hybrid-bond electroplated copper | literature | yield_strength | 228 | MPa |  |  |  |  | 10.18434/mds2-4076 | LIT-0726-02 | HB electro-Cu | supplier alias | resolved at supplier/process and NIST application-family level; no process-specific AFLOW record | Known source label(s) for this canonical material; current evidence row uses the canonical ID. | No | [8 empty] | data/data/literature/property_pull.csv | Literature | 3 | Literature-only evidence is unverified and cannot replace measured evidence. | Elastic-plastic indentation on hybrid bonding copper
28 | Source_Register row 28 | LIT-0726-03 | MAT-CU-C101 | Cu — C10100 OFHC copper |  |  | Literature | 10.1063/1.1728392 · property_pull.csv | Literature · row 4 | 10.1063/1.1728392 | included_unverified_support_only | literature-only; unverified | C10100 OFHC copper | literature | coefficient_thermal_expansion | 16.7 | um_mK |  |  |  |  | 10.1063/1.1728392 | LIT-0726-03 | C10100 OFHC | supplier alias | resolved to elemental Cu structure; supplier grade remains supplier-controlled | Known source label(s) for this canonical material; current evidence row uses the canonical ID. | No | [8 empty] | data/data/literature/property_pull.csv | Literature | 4 | Literature-only evidence is unverified and cannot replace measured evidence. | Copper lattice expansion study
29 | Source_Register row 29 | LIT-0726-04 | MAT-CU-HBPLATE | Cu — Hybrid-bond electroplated copper |  |  | Literature | 10.1109/ECTC.2026.cu-hb · property_pull.csv | Literature · row 5 | 10.1109/ECTC.2026.cu-hb | included_unverified_support_only | literature-only; unverified | Hybrid-bond electroplated copper | literature | electromigration_activation_energy | 0.86 | eV |  |  |  |  | 10.1109/ECTC.2026.cu-hb | LIT-0726-04 | HB electro-Cu | supplier alias | resolved at supplier/process and NIST application-family level; no process-specific AFLOW record | Known source label(s) for this canonical material; current evidence row uses the canonical ID. | No | [8 empty] | data/data/literature/property_pull.csv | Literature | 5 | Literature-only evidence is unverified and cannot replace measured evidence. | Advanced packaging copper interconnect aging
30 | Source_Register row 30 | LIT-0726-05 | MAT-CUSO4-CUPRIC | CuSO4 — Cupric sulfate |  |  | Literature | PubChem CID 24462 · property_pull.csv | Literature · row 6 | PubChem CID 24462 | included_unverified_support_only | identity-only; not property evidence | Cupric sulfate | literature | compound_canonicalized | 1 | flag |  |  |  |  | PubChem CID 24462 | LIT-0726-05 | cupric sulfate | supplier alias | comparator/identity context; not a July release material | Known source label(s) for this canonical material; current evidence row uses the canonical ID. | No | [8 empty] | data/data/literature/property_pull.csv | Literature | 6 | Literature-only evidence is unverified and cannot replace measured evidence. | Copper sulfate canonical compound
31 | Source_Register row 31 | LIT-0726-06 | MAT-YBCO-CUPRATE | Y-Ba-Cu-O — YBCO cuprate |  |  | Literature | 10.18434/T4KP8J · property_pull.csv | Literature · row 7 | 10.18434/T4KP8J | excluded | domain decoy; excluded | YBCO cuprate | literature | superconducting_context | 1 | flag |  |  |  |  | 10.18434/T4KP8J | LIT-0726-06 |  | none | comparator/identity context; not a July release material | No alias or oxidation notation appears on this evidence row. | No | [8 empty] | data/data/literature/property_pull.csv | Literature | 7 | Rejected false positive or domain decoy. | NIST HTS cuprate database
32 | Source_Register row 32 | LIT-0726-07 | MAT-CU-C101 | Cu — C10100 OFHC copper |  |  | Literature | arXiv:3d-ic-packaging-page · property_pull.csv | Literature · row 8 | arXiv:3d-ic-packaging-page | excluded | title/scope false positive; rejected | C10100 OFHC copper | literature | grid_support | 1 | flag |  |  |  |  | arXiv:3d-ic-packaging-page | LIT-0726-07 | C10100 OFHC | supplier alias | resolved to elemental Cu structure; supplier grade remains supplier-controlled | Known source label(s) for this canonical material; current evidence row uses the canonical ID. | No | [8 empty] | data/data/literature/property_pull.csv | Literature | 8 | Rejected false positive or domain decoy. | Copper grid mentioned in packaging metadata
33 | Source_Register row 33 | LR-COND-0726-01 | MAT-CU-C101 | Cu — C10100 OFHC copper | LOT-CU-2607-A | TRACE-HDI-110 | Laboratory measurement | LAB-COND · conductivity_panel_tests.csv | Electrical_Thermal · row 2 |  | included_measurement_not_protocol_matchable | measured value; PROTO-CU-77 has no percent-IACS condition row | C10100 OFHC copper | laboratory measurement | electrical_conductivity_iacs | 101.52 | percent_IACS | 23 | 101.3 | 0.001 | LM-CU-07 | LAB-COND | LR-COND-0726-01 | C10100 OFHC | supplier alias | resolved to elemental Cu structure; supplier grade remains supplier-controlled | Known source label(s) for this canonical material; current evidence row uses the canonical ID. | No | [8 empty] | data/data/lab_reports/conductivity_panel_tests.csv | Electrical_Thermal | 2 | Measured record retained; PROTO-CU-77 does not define percent-IACS test conditions. | T=23.0 C; P=101.3 kPa; strain=0.001
34 | Source_Register row 34 | LR-COND-0726-02 | MAT-CU-C101 | Cu — C10100 OFHC copper | LOT-CU-2607-A | TRACE-HDI-110 | Laboratory measurement | LAB-COND · conductivity_panel_tests.csv | Electrical_Thermal · row 3 |  | included_measured_evidence | measured value | C10100 OFHC copper | laboratory measurement | resistivity_20c | 1.699 | uohm_cm | 20 | 101.3 | 0.001 | LM-CU-07 | LAB-COND | LR-COND-0726-02 | C10100 OFHC | supplier alias | resolved to elemental Cu structure; supplier grade remains supplier-controlled | Known source label(s) for this canonical material; current evidence row uses the canonical ID. | No | [8 empty] | data/data/lab_reports/conductivity_panel_tests.csv | Electrical_Thermal | 3 | Measured evidence retained under its recorded conditions and scope. | T=20.0 C; P=101.3 kPa; strain=0.001
35 | Source_Register row 35 | LR-COND-0726-03 | MAT-CU-WIRE | Cu (supplier grade claim) — E-Cu58 copper wire | LOT-CU-2607-B | TRACE-HB-180 | Laboratory measurement | LAB-COND · conductivity_panel_tests.csv | Electrical_Thermal · row 4 |  | excluded_from_property_comparison_pending_identity | measured value; PROTO-CU-77 has no percent-IACS condition row | E-Cu58 copper wire | laboratory measurement | electrical_conductivity_iacs | 100.94 | percent_IACS | 23 | 101.3 | 0.001 | LM-CU-07 | LAB-COND | LR-COND-0726-03 | E-Cu58 | supplier alias | not resolved across AFLOW, NIST, and supplier evidence | Known source label(s) for this canonical material; current evidence row uses the canonical ID. | No | [8 empty] | data/data/lab_reports/conductivity_panel_tests.csv | Electrical_Thermal | 4 | Canonical alias exists, but identity is not resolved across AFLOW, NIST, and supplier evidence; retain the measured record without using it in property comparison. | T=23.0 C; P=101.3 kPa; strain=0.001
36 | Source_Register row 36 | LR-COND-0726-04 | MAT-CU-HBPLATE | Cu — Hybrid-bond electroplated copper | LOT-CU-2607-C | TRACE-HB-205 | Laboratory measurement | LAB-COND · conductivity_panel_tests.csv | Electrical_Thermal · row 5 |  | included_measurement_not_protocol_matchable | measured value; PROTO-CU-77 has no percent-IACS condition row | Hybrid-bond electroplated copper | laboratory measurement | electrical_conductivity_iacs | 100.9 | percent_IACS | 23 | 101.3 | 0.001 | LM-CU-07 | LAB-COND | LR-COND-0726-04 | HB electro-Cu | supplier alias | resolved at supplier/process and NIST application-family level; no process-specific AFLOW record | Known source label(s) for this canonical material; current evidence row uses the canonical ID. | No | [8 empty] | data/data/lab_reports/conductivity_panel_tests.csv | Electrical_Thermal | 5 | Measured record retained; PROTO-CU-77 does not define percent-IACS test conditions. | T=23.0 C; P=101.3 kPa; strain=0.001
37 | Source_Register row 37 | LR-COND-0726-04D | MAT-CU-HBPLATE | Cu — Hybrid-bond electroplated copper | LOT-CU-2607-C | TRACE-HB-205 | Laboratory measurement | LAB-COND · conductivity_panel_tests.csv | Electrical_Thermal · row 6 |  | excluded_duplicate | duplicate synchronized record; do not double count; PROTO-CU-77 has no percent-IACS condition row | Hybrid-bond electroplated copper | laboratory measurement | electrical_conductivity_iacs | 100.9 | percent_IACS | 23 | 101.3 | 0.001 | LM-CU-07 | LAB-COND | LR-COND-0726-04D | HB electro-Cu | supplier alias | resolved at supplier/process and NIST application-family level; no process-specific AFLOW record | Known source label(s) for this canonical material; current evidence row uses the canonical ID. | No | [8 empty] | data/data/lab_reports/conductivity_panel_tests.csv | Electrical_Thermal | 6 | Retained for traceability; excluded from counts and comparisons. | T=23.0 C; P=101.3 kPa; strain=0.001
38 | Source_Register row 38 | LR-COND-0726-05 | MAT-CU-HBPLATE | Cu — Hybrid-bond electroplated copper | LOT-CU-2607-D | TRACE-HB-225 | Laboratory measurement | LAB-COND · conductivity_panel_tests.csv | Electrical_Thermal · row 7 |  | included_measurement_not_protocol_matchable | measured value; PROTO-CU-77 has no percent-IACS condition row | Hybrid-bond electroplated copper | laboratory measurement | electrical_conductivity_iacs | 97.85 | percent_IACS | 23 | 101.3 | 0.001 | LM-CU-07 | LAB-COND | LR-COND-0726-05 | HB electro-Cu | supplier alias | resolved at supplier/process and NIST application-family level; no process-specific AFLOW record | Known source label(s) for this canonical material; current evidence row uses the canonical ID. | No | [8 empty] | data/data/lab_reports/conductivity_panel_tests.csv | Electrical_Thermal | 7 | Measured record retained; PROTO-CU-77 does not define percent-IACS test conditions. | T=23.0 C; P=101.3 kPa; strain=0.001
39 | Source_Register row 39 | LR-COND-0726-06 | MAT-CU-HBPLATE | Cu — Hybrid-bond electroplated copper | LOT-CU-2607-D | TRACE-HB-225 | Laboratory measurement | LAB-COND · conductivity_panel_tests.csv | Electrical_Thermal · row 8 |  | included_measured_evidence | measured value | Hybrid-bond electroplated copper | laboratory measurement | resistivity_20c | 1.762 | uohm_cm | 20 | 101.3 | 0.001 | LM-CU-07 | LAB-COND | LR-COND-0726-06 | HB electro-Cu | supplier alias | resolved at supplier/process and NIST application-family level; no process-specific AFLOW record | Known source label(s) for this canonical material; current evidence row uses the canonical ID. | No | [8 empty] | data/data/lab_reports/conductivity_panel_tests.csv | Electrical_Thermal | 8 | Measured evidence retained under its recorded conditions and scope. | T=20.0 C; P=101.3 kPa; strain=0.001
40 | Source_Register row 40 | LR-COND-0726-07 | MAT-CU3SN-ETA | Cu3Sn — Eta copper-tin intermetallic | LOT-CU-2607-E | TRACE-BGA-320 | Laboratory measurement | LAB-COND · conductivity_panel_tests.csv | Electrical_Thermal · row 9 |  | excluded_from_property_comparison_pending_identity | measured value; PROTO-CU-77 has no percent-IACS condition row | Eta copper-tin intermetallic | laboratory measurement | electrical_conductivity_iacs | 68.4 | percent_IACS | 23 | 101.3 | 0.001 | LM-CU-07 | LAB-COND | LR-COND-0726-07 | eta-tin copper | supplier alias | not resolved across AFLOW, NIST, and supplier evidence | Known source label(s) for this canonical material; current evidence row uses the canonical ID. | No | [8 empty] | data/data/lab_reports/conductivity_panel_tests.csv | Electrical_Thermal | 9 | Canonical alias exists, but identity is not resolved across AFLOW, NIST, and supplier evidence; retain the measured record without using it in property comparison. | T=23.0 C; P=101.3 kPa; strain=0.001
41 | Source_Register row 41 | LR-THERM-0726-01 | MAT-CU-C101 | Cu — C10100 OFHC copper | LOT-CU-2607-A | TRACE-HDI-110 | Laboratory measurement | LAB-COND · conductivity_panel_tests.csv | Electrical_Thermal · row 10 |  | included_measured_evidence | measured value | C10100 OFHC copper | laboratory measurement | thermal_conductivity | 392.6 | W_mK | 23 | 101.3 | 0.001 | LM-CU-07 | LAB-COND | LR-THERM-0726-01 | C10100 OFHC | supplier alias | resolved to elemental Cu structure; supplier grade remains supplier-controlled | Known source label(s) for this canonical material; current evidence row uses the canonical ID. | No | [8 empty] | data/data/lab_reports/conductivity_panel_tests.csv | Electrical_Thermal | 10 | Measured evidence retained under its recorded conditions and scope. | T=23.0 C; P=101.3 kPa; strain=0.001
42 | Source_Register row 42 | LR-THERM-0726-02 | MAT-CU-HBPLATE | Cu — Hybrid-bond electroplated copper | LOT-CU-2607-D | TRACE-HB-225 | Laboratory measurement | LAB-COND · conductivity_panel_tests.csv | Electrical_Thermal · row 11 |  | included_measured_evidence | measured value | Hybrid-bond electroplated copper | laboratory measurement | thermal_conductivity | 386.8 | W_mK | 23 | 101.3 | 0.001 | LM-CU-07 | LAB-COND | LR-THERM-0726-02 | HB electro-Cu | supplier alias | resolved at supplier/process and NIST application-family level; no process-specific AFLOW record | Known source label(s) for this canonical material; current evidence row uses the canonical ID. | No | [8 empty] | data/data/lab_reports/conductivity_panel_tests.csv | Electrical_Thermal | 11 | Measured evidence retained under its recorded conditions and scope. | T=23.0 C; P=101.3 kPa; strain=0.001
43 | Source_Register row 43 | MECH-0726-01 | MAT-CU-HBPLATE | Cu — Hybrid-bond electroplated copper | LOT-CU-2607-D | TRACE-HB-225 | Laboratory measurement | LAB-MECH · mechanical_property_runs.csv | Mechanical · row 2 |  | included_measured_evidence | measured value | Hybrid-bond electroplated copper | mechanical measurement | yield_strength | 219 | MPa | 23 | 101.3 | 0.001 | IIT-AFM | LAB-MECH | MECH-0726-01 | HB electro-Cu | supplier alias | resolved at supplier/process and NIST application-family level; no process-specific AFLOW record | Known source label(s) for this canonical material; current evidence row uses the canonical ID. | No | [8 empty] | data/data/lab_reports/mechanical_property_runs.csv | Mechanical | 2 | Measured evidence retained under its recorded conditions and scope. | T=23.0 C; P=101.3 kPa; strain=0.001; method=IIT-AFM
44 | Source_Register row 44 | MECH-0726-02 | MAT-CU-HBPLATE | Cu — Hybrid-bond electroplated copper | LOT-CU-2607-D | TRACE-HB-225 | Laboratory measurement | LAB-MECH · mechanical_property_runs.csv | Mechanical · row 3 |  | excluded_from_condition_matched_comparison | measured value; protocol-condition mismatch | Hybrid-bond electroplated copper | mechanical measurement | yield_strength | 176 | MPa | 85 | 101.3 | 0.01 | supplier_screen | LAB-MECH | MECH-0726-02 | HB electro-Cu | supplier alias | resolved at supplier/process and NIST application-family level; no process-specific AFLOW record | Known source label(s) for this canonical material; current evidence row uses the canonical ID. | No | [8 empty] | data/data/lab_reports/mechanical_property_runs.csv | Mechanical | 3 | Recorded temperature and strain rate do not match PROTO-CU-77. | T=85.0 C; P=101.3 kPa; strain=0.01; method=supplier_screen
45 | Source_Register row 45 | MECH-0726-03 | MAT-CU-HBPLATE | Cu — Hybrid-bond electroplated copper | LOT-CU-2607-D | TRACE-HB-225 | Laboratory measurement | LAB-MECH · mechanical_property_runs.csv | Mechanical · row 4 |  | included_measured_evidence | measured value | Hybrid-bond electroplated copper | mechanical measurement | hardness | 0.92 | GPa | 23 | 101.3 | 0.001 | IIT-AFM | LAB-MECH | MECH-0726-03 | HB electro-Cu | supplier alias | resolved at supplier/process and NIST application-family level; no process-specific AFLOW record | Known source label(s) for this canonical material; current evidence row uses the canonical ID. | No | [8 empty] | data/data/lab_reports/mechanical_property_runs.csv | Mechanical | 4 | Measured evidence retained under its recorded conditions and scope. | T=23.0 C; P=101.3 kPa; strain=0.001; method=IIT-AFM
46 | Source_Register row 46 | MECH-0726-04 | MAT-CU-C101 | Cu — C10100 OFHC copper | LOT-CU-2607-A | TRACE-HDI-110 | Laboratory measurement | LAB-MECH · mechanical_property_runs.csv | Mechanical · row 5 |  | included_measured_evidence | measured value | C10100 OFHC copper | mechanical measurement | yield_strength | 205 | MPa | 23 | 101.3 | 0.001 | tensile_microcoupon | LAB-MECH | MECH-0726-04 | C10100 OFHC | supplier alias | resolved to elemental Cu structure; supplier grade remains supplier-controlled | Known source label(s) for this canonical material; current evidence row uses the canonical ID. | No | [8 empty] | data/data/lab_reports/mechanical_property_runs.csv | Mechanical | 5 | Measured evidence retained under its recorded conditions and scope. | T=23.0 C; P=101.3 kPa; strain=0.001; method=tensile_microcoupon
47 | Source_Register row 47 | ASSAY-0726-01 | MAT-CU-C101 | Cu — C10100 OFHC copper | LOT-CU-2607-A | TRACE-HDI-110 | Laboratory chemistry | LAB-CHEM · chemistry_assay.csv | Chemistry · row 2 |  | included_measured_evidence | validated measured chemistry assay | C10100 OFHC copper | chemistry assay | six-impurity assay |  | ppm |  |  |  |  | LAB-CHEM | ASSAY-0726-01 | C10100 OFHC | supplier alias | resolved to elemental Cu structure; supplier grade remains supplier-controlled | Known source label(s) for this canonical material; current evidence row uses the canonical ID. | No | [8 empty] | data/data/lab_reports/chemistry_assay.csv | Chemistry | 2 | Measured evidence retained under its recorded conditions and scope. | 2026-07-01T16:10:00Z | 3.2 | 2.1 | 1.2 | 0.4 | 4 | 2
48 | Source_Register row 48 | ASSAY-0726-02 | MAT-CU-WIRE | Cu (supplier grade claim) — E-Cu58 copper wire | LOT-CU-2607-B | TRACE-HB-180 | Laboratory chemistry | LAB-CHEM · chemistry_assay.csv | Chemistry · row 3 |  | included_chemistry_by_declared_lot_scope | validated measured chemistry assay | E-Cu58 copper wire | chemistry assay | six-impurity assay |  | ppm |  |  |  |  | LAB-CHEM | ASSAY-0726-02 | E-Cu58 | supplier alias | not resolved across AFLOW, NIST, and supplier evidence | Known source label(s) for this canonical material; current evidence row uses the canonical ID. | Yes | approved waiver | MAT-WVR-26-071 | Nora Patel, Quality Engineering Manager | 2026-07-06 | LOT-CU-2607-B annealed stitch-wire coupon only | STD-CU-309 oxygen limit, 5.0 ppm | 7 | ppm | data/data/lab_reports/chemistry_assay.csv | Chemistry | 3 | Chemistry kept separate; application follows declared supplier lot/product scope while identity gap remains visible. | 2026-07-03T15:02:00Z | 6.2 | 2.8 | 0.9 | 0.5 | 4.8 | 2.4
49 | Source_Register row 49 | ASSAY-0726-03 | MAT-CU-HBPLATE | Cu — Hybrid-bond electroplated copper | LOT-CU-2607-C | TRACE-HB-205 | Laboratory chemistry | LAB-CHEM · chemistry_assay.csv | Chemistry · row 4 |  | included_measured_evidence | validated measured chemistry assay | Hybrid-bond electroplated copper | chemistry assay | six-impurity assay |  | ppm |  |  |  |  | LAB-CHEM | ASSAY-0726-03 | HB electro-Cu | supplier alias | resolved at supplier/process and NIST application-family level; no process-specific AFLOW record | Known source label(s) for this canonical material; current evidence row uses the canonical ID. | No | [8 empty] | data/data/lab_reports/chemistry_assay.csv | Chemistry | 4 | Measured evidence retained under its recorded conditions and scope. | 2026-07-05T14:45:00Z | 4.8 | 3.6 | 3.2 | 1.1 | 5 | 3.9
50 | Source_Register row 50 | ASSAY-0726-04 | MAT-CU-HBPLATE | Cu — Hybrid-bond electroplated copper | LOT-CU-2607-D | TRACE-HB-225 | Laboratory chemistry | LAB-CHEM · chemistry_assay.csv | Chemistry · row 5 |  | included_measured_evidence | validated measured chemistry assay | Hybrid-bond electroplated copper | chemistry assay | six-impurity assay |  | ppm |  |  |  |  | LAB-CHEM | ASSAY-0726-04 | HB electro-Cu | supplier alias | resolved at supplier/process and NIST application-family level; no process-specific AFLOW record | Known source label(s) for this canonical material; current evidence row uses the canonical ID. | No | [8 empty] | data/data/lab_reports/chemistry_assay.csv | Chemistry | 5 | Measured evidence retained under its recorded conditions and scope. | 2026-07-07T17:28:00Z | 4.6 | 5 | 4.6 | 1.2 | 5.4 | 4.7
51 | Source_Register row 51 | ASSAY-0726-04R | MAT-CU-HBPLATE | Cu — Hybrid-bond electroplated copper | LOT-CU-2607-D | TRACE-HB-225 | Laboratory chemistry | LAB-CHEM · chemistry_assay.csv | Chemistry · row 6 |  | excluded_duplicate | duplicate synchronized chemistry record; do not double count | Hybrid-bond electroplated copper | chemistry assay | six-impurity assay |  | ppm |  |  |  |  | LAB-CHEM | ASSAY-0726-04R | HB electro-Cu | supplier alias | resolved at supplier/process and NIST application-family level; no process-specific AFLOW record | Known source label(s) for this canonical material; current evidence row uses the canonical ID. | No | [8 empty] | data/data/lab_reports/chemistry_assay.csv | Chemistry | 6 | Retained for traceability; excluded from counts and comparisons. | 2026-07-07T17:28:04Z | 4.6 | 5.1 | 4.6 | 1.2 | 5.4 | 4.7
52 | Source_Register row 52 | ASSAY-0726-05 | MAT-CU3SN-ETA | Cu3Sn — Eta copper-tin intermetallic | LOT-CU-2607-E | TRACE-BGA-320 | Laboratory chemistry | LAB-CHEM · chemistry_assay.csv | Chemistry · row 7 |  | included_chemistry_by_declared_lot_scope | validated measured chemistry assay | Eta copper-tin intermetallic | chemistry assay | six-impurity assay |  | ppm |  |  |  |  | LAB-CHEM | ASSAY-0726-05 | eta-tin copper | supplier alias | not resolved across AFLOW, NIST, and supplier evidence | Known source label(s) for this canonical material; current evidence row uses the canonical ID. | No | [8 empty] | data/data/lab_reports/chemistry_assay.csv | Chemistry | 7 | Chemistry kept separate; application follows declared supplier lot/product scope while identity gap remains visible. | 2026-07-08T12:18:00Z | 4.4 | 3.9 | 5.4 | 1 | 6 | 4.1
53 | Source_Register row 53 | GEOM-TRACE-HDI-110 | MAT-CU-C101 | Cu — C10100 OFHC copper | LOT-CU-2607-A | TRACE-HDI-110 | Design record | DESIGN-GEOM · trace_geometry.csv | Geometry · row 2 |  | included_supporting_evidence | controlled design geometry record | C10100 OFHC copper | design geometry | trace geometry | [6 empty] | DESIGN-GEOM | GEOM-TRACE-HDI-110 | C10100 OFHC | supplier alias | resolved to elemental Cu structure; supplier grade remains supplier-controlled | Known source label(s) for this canonical material; current evidence row uses the canonical ID. | No | [8 empty] | data/data/design/trace_geometry.csv | Geometry | 2 | Retained for identity, source, scope, or design traceability. | stack=HDI-70; length=38.0 mm; width=500.0 um | [6 empty] | 38 | 500
54 | Source_Register row 54 | GEOM-TRACE-HB-180 | MAT-CU-WIRE | Cu (supplier grade claim) — E-Cu58 copper wire | LOT-CU-2607-B | TRACE-HB-180 | Design record | DESIGN-GEOM · trace_geometry.csv | Geometry · row 3 |  | included_supporting_evidence | controlled design geometry record | E-Cu58 copper wire | design geometry | trace geometry | [6 empty] | DESIGN-GEOM | GEOM-TRACE-HB-180 | E-Cu58 | supplier alias | not resolved across AFLOW, NIST, and supplier evidence | Known source label(s) for this canonical material; current evidence row uses the canonical ID. | No | [8 empty] | data/data/design/trace_geometry.csv | Geometry | 3 | Retained for identity, source, scope, or design traceability. | stack=HB-STITCH; length=42.0 mm; width=450.0 um | [6 empty] | 42 | 450
55 | Source_Register row 55 | GEOM-TRACE-HB-205 | MAT-CU-HBPLATE | Cu — Hybrid-bond electroplated copper | LOT-CU-2607-C | TRACE-HB-205 | Design record | DESIGN-GEOM · trace_geometry.csv | Geometry · row 4 |  | included_supporting_evidence | controlled design geometry record | Hybrid-bond electroplated copper | design geometry | trace geometry | [6 empty] | DESIGN-GEOM | GEOM-TRACE-HB-205 | HB electro-Cu | supplier alias | resolved at supplier/process and NIST application-family level; no process-specific AFLOW record | Known source label(s) for this canonical material; current evidence row uses the canonical ID. | No | [8 empty] | data/data/design/trace_geometry.csv | Geometry | 4 | Retained for identity, source, scope, or design traceability. | stack=HB-RDL; length=48.0 mm; width=410.0 um | [6 empty] | 48 | 410
56 | Source_Register row 56 | GEOM-TRACE-HB-225 | MAT-CU-HBPLATE | Cu — Hybrid-bond electroplated copper | LOT-CU-2607-D | TRACE-HB-225 | Design record | DESIGN-GEOM · trace_geometry.csv | Geometry · row 5 |  | included_supporting_evidence | controlled design geometry record | Hybrid-bond electroplated copper | design geometry | trace geometry | [6 empty] | DESIGN-GEOM | GEOM-TRACE-HB-225 | HB electro-Cu | supplier alias | resolved at supplier/process and NIST application-family level; no process-specific AFLOW record | Known source label(s) for this canonical material; current evidence row uses the canonical ID. | No | [8 empty] | data/data/design/trace_geometry.csv | Geometry | 5 | Retained for identity, source, scope, or design traceability. | stack=HB-RDL; length=50.0 mm; width=400.0 um | [6 empty] | 50 | 400
57 | Source_Register row 57 | GEOM-TRACE-BGA-320 | MAT-CU3SN-ETA | Cu3Sn — Eta copper-tin intermetallic | LOT-CU-2607-E | TRACE-BGA-320 | Design record | DESIGN-GEOM · trace_geometry.csv | Geometry · row 6 |  | included_supporting_evidence | controlled design geometry record | Eta copper-tin intermetallic | design geometry | trace geometry | [6 empty] | DESIGN-GEOM | GEOM-TRACE-BGA-320 | eta-tin copper | supplier alias | not resolved across AFLOW, NIST, and supplier evidence | Known source label(s) for this canonical material; current evidence row uses the canonical ID. | No | [8 empty] | data/data/design/trace_geometry.csv | Geometry | 6 | Retained for identity, source, scope, or design traceability. | stack=BGA-SN; length=28.0 mm; width=320.0 um | [6 empty] | 28 | 320
58 | Source_Register row 58 | IDENT-C10100-OFHC | MAT-CU-C101 | Cu — C10100 OFHC copper |  |  | Supplier/configuration identity | ALIAS-CU-0726 · material_aliases.json | Identity_Map · row 2 |  | included_supporting_evidence | declared alias/notation mapping; alias alone does not prove cross-source identity | C10100 OFHC copper | identity mapping | C10100 OFHC | Cu | mapping |  |  |  |  | ALIAS-CU-0726 | IDENT-C10100-OFHC | C10100 OFHC | supplier alias | resolved to elemental Cu structure; supplier grade remains supplier-controlled | declared mapping; requires independent corroboration where identity_status is unresolved | No | [8 empty] | data/config/qualification/material_aliases.json | Identity_Map | 2 | Retained for identity, source, scope, or design traceability.
59 | Source_Register row 59 | IDENT-E-Cu58 | MAT-CU-WIRE | Cu (supplier grade claim) — E-Cu58 copper wire |  |  | Supplier/configuration identity | ALIAS-CU-0726 · material_aliases.json | Identity_Map · row 3 |  | included_supporting_evidence | declared alias/notation mapping; alias alone does not prove cross-source identity | E-Cu58 copper wire | identity mapping | E-Cu58 | Cu (supplier grade claim) | mapping |  |  |  |  | ALIAS-CU-0726 | IDENT-E-Cu58 | E-Cu58 | supplier alias | not resolved across AFLOW, NIST, and supplier evidence | declared mapping; requires independent corroboration where identity_status is unresolved | No | [8 empty] | data/config/qualification/material_aliases.json | Identity_Map | 3 | Retained for identity, source, scope, or design traceability.
60 | Source_Register row 60 | IDENT-HB-electro-Cu | MAT-CU-HBPLATE | Cu — Hybrid-bond electroplated copper |  |  | Supplier/configuration identity | ALIAS-CU-0726 · material_aliases.json | Identity_Map · row 4 |  | included_supporting_evidence | declared alias/notation mapping; alias alone does not prove cross-source identity | Hybrid-bond electroplated copper | identity mapping | HB electro-Cu | Cu | mapping |  |  |  |  | ALIAS-CU-0726 | IDENT-HB-electro-Cu | HB electro-Cu | supplier alias | resolved at supplier/process and NIST application-family level; no process-specific AFLOW record | declared mapping; requires independent corroboration where identity_status is unresolved | No | [8 empty] | data/config/qualification/material_aliases.json | Identity_Map | 4 | Retained for identity, source, scope, or design traceability.
61 | Source_Register row 61 | IDENT-eta-tin-copper | MAT-CU3SN-ETA | Cu3Sn — Eta copper-tin intermetallic |  |  | Supplier/configuration identity | ALIAS-CU-0726 · material_aliases.json | Identity_Map · row 5 |  | included_supporting_evidence | declared alias/notation mapping; alias alone does not prove cross-source identity | Eta copper-tin intermetallic | identity mapping | eta-tin copper | Cu3Sn | mapping |  |  |  |  | ALIAS-CU-0726 | IDENT-eta-tin-copper | eta-tin copper | supplier alias | not resolved across AFLOW, NIST, and supplier evidence | declared mapping; requires independent corroboration where identity_status is unresolved | No | [8 empty] | data/config/qualification/material_aliases.json | Identity_Map | 5 | Retained for identity, source, scope, or design traceability.
62 | Source_Register row 62 | IDENT-cupric-sulfate | MAT-CUSO4-CUPRIC | CuSO4 — Cupric sulfate |  |  | Supplier/configuration identity | ALIAS-CU-0726 · material_aliases.json | Identity_Map · row 6 |  | included_supporting_evidence | declared alias/notation mapping; alias alone does not prove cross-source identity | Cupric sulfate | identity mapping | cupric sulfate | CuSO4 | mapping |  |  |  |  | ALIAS-CU-0726 | IDENT-cupric-sulfate | cupric sulfate | supplier alias | comparator/identity context; not a July release material | declared mapping; requires independent corroboration where identity_status is unresolved | No | [8 empty] | data/config/qualification/material_aliases.json | Identity_Map | 6 | Retained for identity, source, scope, or design traceability.
63 | Source_Register row 63 | IDENT-Cu-1O | MAT-CU2O-CUPRITE | Cu2O — Copper(I) oxide / cuprite |  |  | Supplier/configuration identity | SUP-CU-449 / ALIAS-CU-0726 · copper_source_memo.docx | Identity_Map · row 7 |  | included_supporting_evidence | declared alias/notation mapping; alias alone does not prove cross-source identity | Copper(I) oxide / cuprite | identity mapping | Cu^1O | Cu2O | mapping |  |  |  |  | SUP-CU-449 / ALIAS-CU-0726 | IDENT-Cu-1O | Cu^1O | legacy oxidation-state notation | comparator/identity context; not a July release material | monovalent copper oxide, cuprite; the superscript is an oxidation-state marker, not a stoichiometric subscript | No | [8 empty] | data/docs/supplier/copper_source_memo.docx; data/config/qualification/material_aliases.json | Identity_Map | 7 | Retained for identity, source, scope, or design traceability. | monovalent copper oxide, cuprite; the superscript is an oxidation-state marker, not a stoichiometric subscript
64 | Source_Register row 64 | IDENT-Cu-2O | MAT-CUO-TENORITE | CuO — Copper(II) oxide / tenorite |  |  | Supplier/configuration identity | SUP-CU-449 / ALIAS-CU-0726 · copper_source_memo.docx | Identity_Map · row 8 |  | included_supporting_evidence | declared alias/notation mapping; alias alone does not prove cross-source identity | Copper(II) oxide / tenorite | identity mapping | Cu^2O | CuO | mapping |  |  |  |  | SUP-CU-449 / ALIAS-CU-0726 | IDENT-Cu-2O | Cu^2O | legacy oxidation-state notation | comparator/identity context; not a July release material | divalent copper oxide, tenorite; supplier shorthand omits the current formula convention | No | [8 empty] | data/docs/supplier/copper_source_memo.docx; data/config/qualification/material_aliases.json | Identity_Map | 8 | Retained for identity, source, scope, or design traceability. | divalent copper oxide, tenorite; supplier shorthand omits the current formula convention
65 | Source_Register row 65 | LOTREC-LOT-CU-2607-A | MAT-CU-C101 | Cu — C10100 OFHC copper | LOT-CU-2607-A | TRACE-HDI-110 | Supplier specification/intake | SUP-LOT / SUP-CU-449 · lot_release_register.xlsx | Lots · row 2 |  | included_supporting_evidence | supplier intake record; supplier-declared identity and scope | C10100 OFHC copper | supplier lot record | C10100 OFHC | MTR-LIS-26-071 | [5 empty] | SUP-LOT / SUP-CU-449 | LOTREC-LOT-CU-2607-A | C10100 OFHC | supplier alias | resolved to elemental Cu structure; supplier grade remains supplier-controlled | C10100 OFHC mapped to MAT-CU-C101 by ALIAS-CU-0726; supplier batch MTR-LIS-26-071 | No | [8 empty] | data/data/supplier/lot_release_register.xlsx | Lots | 2 | Retained for identity, source, scope, or design traceability. | standard July conductor pull
66 | Source_Register row 66 | LOTREC-LOT-CU-2607-B | MAT-CU-WIRE | Cu (supplier grade claim) — E-Cu58 copper wire | LOT-CU-2607-B | TRACE-HB-180 | Supplier specification/intake | SUP-LOT / SUP-CU-449 · lot_release_register.xlsx | Lots · row 3 |  | included_supporting_evidence | supplier intake record; supplier-declared identity and scope | E-Cu58 copper wire | supplier lot record | E-Cu58 | MTR-LIS-26-072 | [5 empty] | SUP-LOT / SUP-CU-449 | LOTREC-LOT-CU-2607-B | E-Cu58 | supplier alias | not resolved across AFLOW, NIST, and supplier evidence | E-Cu58 mapped to MAT-CU-WIRE by ALIAS-CU-0726; supplier batch MTR-LIS-26-072 | No | [8 empty] | data/data/supplier/lot_release_register.xlsx | Lots | 3 | Retained for identity, source, scope, or design traceability. | annealed stitch wire coupon
67 | Source_Register row 67 | LOTREC-LOT-CU-2607-C | MAT-CU-HBPLATE | Cu — Hybrid-bond electroplated copper | LOT-CU-2607-C | TRACE-HB-205 | Supplier specification/intake | SUP-LOT / SUP-CU-449 · lot_release_register.xlsx | Lots · row 4 |  | included_supporting_evidence | supplier intake record; supplier-declared identity and scope | Hybrid-bond electroplated copper | supplier lot record | HB electro-Cu | MTR-LIS-26-073 | [5 empty] | SUP-LOT / SUP-CU-449 | LOTREC-LOT-CU-2607-C | HB electro-Cu | supplier alias | resolved at supplier/process and NIST application-family level; no process-specific AFLOW record | HB electro-Cu mapped to MAT-CU-HBPLATE by ALIAS-CU-0726; supplier batch MTR-LIS-26-073 | No | [8 empty] | data/data/supplier/lot_release_register.xlsx | Lots | 4 | Retained for identity, source, scope, or design traceability. | hybrid bonding RDL plating
68 | Source_Register row 68 | LOTREC-LOT-CU-2607-D | MAT-CU-HBPLATE | Cu — Hybrid-bond electroplated copper | LOT-CU-2607-D | TRACE-HB-225 | Supplier specification/intake | SUP-LOT / SUP-CU-449 · lot_release_register.xlsx | Lots · row 5 |  | included_supporting_evidence | supplier intake record; supplier-declared identity and scope | Hybrid-bond electroplated copper | supplier lot record | HB electro-Cu | MTR-LIS-26-074 | [5 empty] | SUP-LOT / SUP-CU-449 | LOTREC-LOT-CU-2607-D | HB electro-Cu | supplier alias | resolved at supplier/process and NIST application-family level; no process-specific AFLOW record | HB electro-Cu mapped to MAT-CU-HBPLATE by ALIAS-CU-0726; supplier batch MTR-LIS-26-074 | No | [8 empty] | data/data/supplier/lot_release_register.xlsx | Lots | 5 | Retained for identity, source, scope, or design traceability. | high aspect ratio panel HB-0726-CU04
69 | Source_Register row 69 | LOTREC-LOT-CU-2607-E | MAT-CU3SN-ETA | Cu3Sn — Eta copper-tin intermetallic | LOT-CU-2607-E | TRACE-BGA-320 | Supplier specification/intake | SUP-LOT / SUP-CU-449 · lot_release_register.xlsx | Lots · row 6 |  | included_supporting_evidence | supplier intake record; supplier-declared identity and scope | Eta copper-tin intermetallic | supplier lot record | eta-tin copper | MTR-LIS-26-075 | [5 empty] | SUP-LOT / SUP-CU-449 | LOTREC-LOT-CU-2607-E | eta-tin copper | supplier alias | not resolved across AFLOW, NIST, and supplier evidence | eta-tin copper mapped to MAT-CU3SN-ETA by ALIAS-CU-0726; supplier batch MTR-LIS-26-075 | No | [8 empty] | data/data/supplier/lot_release_register.xlsx | Lots | 6 | Retained for identity, source, scope, or design traceability. | intermetallic coupon from solderability lot
70 | Source_Register row 70 | LOTREC-LOT-CU-2606-Z | MAT-CU-C101 | Cu — C10100 OFHC copper | LOT-CU-2606-Z | TRACE-HDI-090 | Supplier specification/intake | SUP-LOT / SUP-CU-449 · lot_release_register.xlsx | Lots · row 7 |  | included_traceability_context_only | supplier intake record; supplier-declared identity and scope | C10100 OFHC copper | supplier lot record | C10100 OFHC | MTR-LIS-26-044 | [5 empty] | SUP-LOT / SUP-CU-449 | LOTREC-LOT-CU-2606-Z | C10100 OFHC | supplier alias | resolved to elemental Cu structure; supplier grade remains supplier-controlled | C10100 OFHC mapped to MAT-CU-C101 by ALIAS-CU-0726; supplier batch MTR-LIS-26-044 | No | [8 empty] | data/data/supplier/lot_release_register.xlsx | Lots | 7 | Prior-month archive lot; excluded from July release count. | prior month retain sample
71 | Source_Register row 71 | XR17-CAL-20260708 | MAT-CU-HBPLATE | Cu — Hybrid-bond electroplated copper |  |  | Process metrology | PCN-HB-044 / XR-17 log · 2026-07-08.log | Metrology · row 2 |  | included_measured_evidence | XR-17 calibration support record | Hybrid-bond electroplated copper | plating metrology | calibration_check | PASS |  |  |  |  | XR-17 | PCN-HB-044 / XR-17 log | XR17-CAL-20260708 | HB electro-Cu | supplier alias | resolved at supplier/process and NIST application-family level; no process-specific AFLOW record | Known source label(s) for this canonical material; current evidence row uses the canonical ID. | No | [8 empty] | data/logs/plating/2026-07-08.log | Metrology | 2 | Measured evidence retained under its recorded conditions and scope. | 2026-07-08 20:59:43.104
72 | Source_Register row 72 | XR17-LOT-C-AVG | MAT-CU-HBPLATE | Cu — Hybrid-bond electroplated copper | LOT-CU-2607-C | TRACE-HB-205 | Process metrology | PCN-HB-044 / XR-17 log · 2026-07-08.log | Metrology · row 3 |  | included_measured_evidence | measured XR-17 metrology record | Hybrid-bond electroplated copper | plating metrology | average_thickness | 18.4 | um |  |  |  | XR-17 | PCN-HB-044 / XR-17 log | XR17-LOT-C-AVG | HB electro-Cu | supplier alias | resolved at supplier/process and NIST application-family level; no process-specific AFLOW record | Known source label(s) for this canonical material; current evidence row uses the canonical ID. | Yes | controlled process change notice | PCN-HB-044 Rev. C | Marco Ramos, Process Integration Manager | 2026-07-05 | July 2026 HB- stack-code RDL and stitch coupon lots | CCP-CU-180 Rev. 2 E-3 finished copper thickness floor, 18.0 um | 17.5 | um | data/logs/plating/2026-07-08.log | Metrology | 3 | Measured evidence retained under its recorded conditions and scope. | 2026-07-08 21:06:12.488 | [8 empty] | 18.4 | 12
73 | Source_Register row 73 | XR17-LOT-D-AVG | MAT-CU-HBPLATE | Cu — Hybrid-bond electroplated copper | LOT-CU-2607-D | TRACE-HB-225 | Process metrology | PCN-HB-044 / XR-17 log · 2026-07-08.log | Metrology · row 4 |  | included_measured_evidence | measured XR-17 metrology record | Hybrid-bond electroplated copper | plating metrology | average_thickness | 17.8 | um |  |  |  | XR-17 | PCN-HB-044 / XR-17 log | XR17-LOT-D-AVG | HB electro-Cu | supplier alias | resolved at supplier/process and NIST application-family level; no process-specific AFLOW record | Known source label(s) for this canonical material; current evidence row uses the canonical ID. | Yes | controlled process change notice | PCN-HB-044 Rev. C | Marco Ramos, Process Integration Manager | 2026-07-05 | July 2026 HB- stack-code RDL and stitch coupon lots | CCP-CU-180 Rev. 2 E-3 finished copper thickness floor, 18.0 um | 17.5 | um | data/logs/plating/2026-07-08.log | Metrology | 4 | Measured evidence retained under its recorded conditions and scope. | 2026-07-08 21:14:17.482 | [8 empty] | 17.8 | 12
74 | Source_Register row 74 | XR17-LOT-D-EDGE-E11 | MAT-CU-HBPLATE | Cu — Hybrid-bond electroplated copper | LOT-CU-2607-D | TRACE-HB-225 | Process metrology | PCN-HB-044 / XR-17 log · 2026-07-08.log | Metrology · row 5 |  | included_measured_evidence | measured XR-17 metrology record | Hybrid-bond electroplated copper | plating metrology | edge_thickness | 17.1 | um |  |  |  | XR-17 | PCN-HB-044 / XR-17 log | XR17-LOT-D-EDGE-E11 | HB electro-Cu | supplier alias | resolved at supplier/process and NIST application-family level; no process-specific AFLOW record | Known source label(s) for this canonical material; current evidence row uses the canonical ID. | Yes | controlled process change notice | PCN-HB-044 Rev. C | Marco Ramos, Process Integration Manager | 2026-07-05 | July 2026 HB- stack-code RDL and stitch coupon lots | CCP-CU-180 Rev. 2 E-3 finished copper thickness floor, 18.0 um | 17.5 | um | data/logs/plating/2026-07-08.log | Metrology | 5 | Measured evidence retained under its recorded conditions and scope. | 2026-07-08 21:19:32.915 | [8 empty] | 17.1 | 1
75 | Source_Register row 75 | XR17-LOT-D-RERUN | MAT-CU-HBPLATE | Cu — Hybrid-bond electroplated copper | LOT-CU-2607-D | TRACE-HB-225 | Process metrology | PCN-HB-044 / XR-17 log · 2026-07-08.log | Metrology · row 6 |  | included_measured_evidence | measured XR-17 metrology record | Hybrid-bond electroplated copper | plating metrology | rerun_average_thickness | 17.8 | um |  |  |  | XR-17 | PCN-HB-044 / XR-17 log | XR17-LOT-D-RERUN | HB electro-Cu | supplier alias | resolved at supplier/process and NIST application-family level; no process-specific AFLOW record | Known source label(s) for this canonical material; current evidence row uses the canonical ID. | Yes | controlled process change notice | PCN-HB-044 Rev. C | Marco Ramos, Process Integration Manager | 2026-07-05 | July 2026 HB- stack-code RDL and stitch coupon lots | CCP-CU-180 Rev. 2 E-3 finished copper thickness floor, 18.0 um | 17.5 | um | data/logs/plating/2026-07-08.log | Metrology | 6 | Measured evidence retained under its recorded conditions and scope. | 2026-07-08 21:25:51.078 | [8 empty] | 17.8 | 12
Controlled chemistry limits and documented waiver — imported from source_register.xlsx / Standards_Limits
limit_input_id | document_id | revision | effective_date | author | source_kind | applicability | impurity | limit_value | unit | source_anchor
LIMIT-001 | STD-CU-101 | 2.1 | 2026-06-18 | Anika Rao, Materials Standards Lead | base | all July conductor lots | Oxygen | 8 | ppm | STD-CU-101 · base_material_limits.docx
LIMIT-002 | STD-CU-101 | 2.1 | 2026-06-18 | Anika Rao, Materials Standards Lead | base | all July conductor lots | Sulfur | 8 | ppm | STD-CU-101 · base_material_limits.docx
LIMIT-003 | STD-CU-101 | 2.1 | 2026-06-18 | Anika Rao, Materials Standards Lead | base | all July conductor lots | Lead | 5 | ppm | STD-CU-101 · base_material_limits.docx
LIMIT-004 | STD-CU-101 | 2.1 | 2026-06-18 | Anika Rao, Materials Standards Lead | base | all July conductor lots | Bismuth | 3 | ppm | STD-CU-101 · base_material_limits.docx
LIMIT-005 | STD-CU-101 | 2.1 | 2026-06-18 | Anika Rao, Materials Standards Lead | base | all July conductor lots | Iron | 10 | ppm | STD-CU-101 · base_material_limits.docx
LIMIT-006 | STD-CU-101 | 2.1 | 2026-06-18 | Anika Rao, Materials Standards Lead | base | all July conductor lots | Nickel | 10 | ppm | STD-CU-101 · base_material_limits.docx
LIMIT-007 | CQA-CU-772 | 1.0 | 2026-07-02 | Priya Natarajan, Customer Quality Liaison | customer | July HDI, HB, and BGA coupon lots | Sulfur | 4 | ppm | CQA-CU-772 · customer_addendum.docx
LIMIT-008 | CQA-CU-772 | 1.0 | 2026-07-02 | Priya Natarajan, Customer Quality Liaison | customer | July HDI, HB, and BGA coupon lots | Scope | Applies to July 2026 PCB conductor lots for HDI, HB, and BGA coupon work | ppm | CQA-CU-772 · customer_addendum.docx
LIMIT-009 | CQA-CU-772 | 1.0 | 2026-07-02 | Priya Natarajan, Customer Quality Liaison | customer | July HDI, HB, and BGA coupon lots | Interpretation | Where this addendum conflicts with published standards, the lower impurity ceiling governs. | ppm | CQA-CU-772 · customer_addendum.docx
LIMIT-010 | STD-CU-214 | 1.4 | 2026-06-21 | Meredith Chen, Plating Process Owner | product-family | HB-RDL and other electroplated conductor families | Oxygen | 6 | ppm | STD-CU-214 · plating_limits.docx
LIMIT-011 | STD-CU-214 | 1.4 | 2026-06-21 | Meredith Chen, Plating Process Owner | product-family | HB-RDL and other electroplated conductor families | Sulfur | 7 | ppm | STD-CU-214 · plating_limits.docx
LIMIT-012 | STD-CU-214 | 1.4 | 2026-06-21 | Meredith Chen, Plating Process Owner | product-family | HB-RDL and other electroplated conductor families | Lead | 6 | ppm | STD-CU-214 · plating_limits.docx
LIMIT-013 | STD-CU-214 | 1.4 | 2026-06-21 | Meredith Chen, Plating Process Owner | product-family | HB-RDL and other electroplated conductor families | Bismuth | 2.5 | ppm | STD-CU-214 · plating_limits.docx
LIMIT-014 | STD-CU-214 | 1.4 | 2026-06-21 | Meredith Chen, Plating Process Owner | product-family | HB-RDL and other electroplated conductor families | Iron | 8 | ppm | STD-CU-214 · plating_limits.docx
LIMIT-015 | STD-CU-214 | 1.4 | 2026-06-21 | Meredith Chen, Plating Process Owner | product-family | HB-RDL and other electroplated conductor families | Nickel | 8 | ppm | STD-CU-214 · plating_limits.docx
LIMIT-016 | STD-CU-309 | 3.0 | 2026-05-30 | Evan Brooks, Incoming Quality Engineer | product-family | incoming E-Cu58 and stitch-wire coupons | Oxygen | 5 | ppm | STD-CU-309 · wire_rod_limits.docx
LIMIT-017 | STD-CU-309 | 3.0 | 2026-05-30 | Evan Brooks, Incoming Quality Engineer | product-family | incoming E-Cu58 and stitch-wire coupons | Sulfur | 6 | ppm | STD-CU-309 · wire_rod_limits.docx
LIMIT-018 | STD-CU-309 | 3.0 | 2026-05-30 | Evan Brooks, Incoming Quality Engineer | product-family | incoming E-Cu58 and stitch-wire coupons | Lead | 7 | ppm | STD-CU-309 · wire_rod_limits.docx
LIMIT-019 | STD-CU-309 | 3.0 | 2026-05-30 | Evan Brooks, Incoming Quality Engineer | product-family | incoming E-Cu58 and stitch-wire coupons | Bismuth | 3 | ppm | STD-CU-309 · wire_rod_limits.docx
LIMIT-020 | STD-CU-309 | 3.0 | 2026-05-30 | Evan Brooks, Incoming Quality Engineer | product-family | incoming E-Cu58 and stitch-wire coupons | Iron | 12 | ppm | STD-CU-309 · wire_rod_limits.docx
LIMIT-021 | STD-CU-309 | 3.0 | 2026-05-30 | Evan Brooks, Incoming Quality Engineer | product-family | incoming E-Cu58 and stitch-wire coupons | Nickel | 5 | ppm | STD-CU-309 · wire_rod_limits.docx
LIMIT-022 | MAT-WVR-26-071 |  | 2026-07-06 | Nora Patel, Quality Engineering Manager | approved waiver | LOT-CU-2607-B annealed stitch-wire coupon only | Oxygen | 7 | ppm | MAT-WVR-26-071 · 2026-07-06_panel_deviation_thread__nora-patel.eml
Protocol-condition inputs — imported from source_register.xlsx / Protocol_Conditions
protocol_input_id | document_id | revision | property_class | temperature_requirement | pressure_requirement | strain_rate_requirement | allowed_method_or_note | source_anchor
PROTO-01 | PROTO-CU-77 | 2.2 | Mechanical yield and hardness | 23 +/- 2 C | 101.3 +/- 5 kPa | 1.0E-3 s^-1 | IIT/AFM or microcoupon; conditions must match | PROTO-CU-77 · property_test_protocol.docx
PROTO-02 | PROTO-CU-77 | 2.2 | Electrical resistivity | 20 C reference | ambient lab pressure | not applicable | temperature adjustment calculated from service temperature | PROTO-CU-77 · property_test_protocol.docx
PROTO-03 | PROTO-CU-77 | 2.2 | Thermal conductivity | 23 +/- 2 C | 101.3 +/- 5 kPa | not applicable | measured data outrank literature values | PROTO-CU-77 · property_test_protocol.docx
PROTO-04 | PROTO-CU-77 | 2.2 | Evidence priority |  |  |  | use measured values where available; flag literature-only values as unverified | PROTO-CU-77 · property_test_protocol.docx
Controlled electrical/process and service-factor inputs
control_input_id | document_id | revision_or_date | parameter | value | unit | scope | source_quality | source_anchor | notes | effective_date
CTRL-E1 | CCP-CU-180 | 2.0 | minimum_conductivity | 100.5 | percent IACS | all copper conductor lots | controlled | CCP-CU-180 · conductor_control_plan_rev2.docx | E-1 | 2026-07-01
CTRL-E2 | CCP-CU-180 | 2.0 | maximum_trace_resistance | 160 | mOhm | 50 mm hybrid-bond verification trace | controlled | CCP-CU-180 · conductor_control_plan_rev2.docx | E-2 | 2026-07-01
CTRL-E3 | CCP-CU-180 | 2.0 | finished_copper_thickness_floor | 18 | um | hybrid-bond stack codes | controlled, superseded narrowly by PCN-C | CCP-CU-180 · conductor_control_plan_rev2.docx | E-3 | 2026-07-01
CTRL-PCN | PCN-HB-044 | C | finished_copper_thickness_floor | 17.5 | um | July HB- RDL and stitch coupon lots | controlled change notice | PCN-HB-044 · process_change_notice.docx | Overrides E-3 only | 2026-07-05
CFG-ALPHA | CFG-QA-CU-0726 | 2026-07-01 | temperature_coefficient_resistance | 0.00393 | 1/C | resistance temperature adjustment | configuration | CFG-QA-CU-0726 · service_factors.json |  | 2026-07-01
CFG-TREF | CFG-QA-CU-0726 | 2026-07-01 | reference_temperature | 20 | C | resistivity reference | configuration | CFG-QA-CU-0726 · service_factors.json |  | 2026-07-01
SERVICE-T | HB trace window email | 2026-07-02 | service_temperature | 85 | C | July HB lots | dated engineering instruction | HB trace window email · 2026-07-02_window_alignment__hannah-lee.eml | Author: Hannah Lee | 2026-07-02
RISK-CHEM | CFG-QA-CU-0726 | 2026-07-01 | chemical_violation_weight | 40 | points | lot risk score | configuration | CFG-QA-CU-0726 · service_factors.json |  | 2026-07-01
RISK-ELEC | CFG-QA-CU-0726 | 2026-07-01 | electrical_violation_weight | 25 | points | lot risk score | configuration | CFG-QA-CU-0726 · service_factors.json |  | 2026-07-01
RISK-MARGIN | CFG-QA-CU-0726 | 2026-07-01 | resistance_margin_under_10_weight | 15 | points | lot risk score | configuration | CFG-QA-CU-0726 · service_factors.json |  | 2026-07-01
RISK-EXCEPTION | CFG-QA-CU-0726 | 2026-07-01 | documented_exception_weight | 8 | points | lot risk score | configuration | CFG-QA-CU-0726 · service_factors.json |  | 2026-07-01
RISK-LITERATURE | CFG-QA-CU-0726 | 2026-07-01 | literature_only_property_weight | 5 | points | lot risk score | configuration | CFG-QA-CU-0726 · service_factors.json |  | 2026-07-01
RISK-CATALOG | CFG-QA-CU-0726 | 2026-07-01 | catalog_quality_flag_weight | 4 | points | lot risk score | configuration | CFG-QA-CU-0726 · service_factors.json |  | 2026-07-01
THRESH-HOLD | CFG-QA-CU-0726 | 2026-07-01 | hold_if_score_at_least | 45 | points | risk classification | configuration | CFG-QA-CU-0726 · service_factors.json |  | 2026-07-01
THRESH-COND | CFG-QA-CU-0726 | 2026-07-01 | conditional_if_score_at_least | 8 | points | risk classification | configuration | CFG-QA-CU-0726 · service_factors.json |  | 2026-07-01

## Calculations
A. Protocol-condition matched measured evidence
calc_id | record_id | material_id | property | value | unit | temperature_C | pressure_kPa | strain_rate_s-1 | method | protocol_rule | condition_match | priority_result | input_anchor | source_anchor | selected_value | selection_status | visible_formula_logic
CM-01 | LR-COND-0726-02 | MAT-CU-C101 | resistivity_20c | 1.699 | uohm_cm | 20 | 101.3 | 0.001 | LM-CU-07 | 20 C reference; ambient pressure | TRUE | Selected measured value | Inputs row 34 | LAB-COND · conductivity_panel_tests.csv | 1.699 | SELECTED | IF(condition_match AND measured-priority, reported value, NA)
CM-02 | LR-COND-0726-06 | MAT-CU-HBPLATE | resistivity_20c | 1.762 | uohm_cm | 20 | 101.3 | 0.001 | LM-CU-07 | 20 C reference; ambient pressure | TRUE | Selected measured value | Inputs row 39 | LAB-COND · conductivity_panel_tests.csv | 1.762 | SELECTED | IF(condition_match AND measured-priority, reported value, NA)
CM-03 | LR-THERM-0726-01 | MAT-CU-C101 | thermal_conductivity | 392.6 | W_mK | 23 | 101.3 | 0.001 | LM-CU-07 | 23 +/- 2 C; 101.3 +/- 5 kPa | TRUE | Selected measured value | Inputs row 41 | LAB-COND · conductivity_panel_tests.csv | 392.6 | SELECTED | IF(condition_match AND measured-priority, reported value, NA)
CM-04 | LR-THERM-0726-02 | MAT-CU-HBPLATE | thermal_conductivity | 386.8 | W_mK | 23 | 101.3 | 0.001 | LM-CU-07 | 23 +/- 2 C; 101.3 +/- 5 kPa | TRUE | Selected measured value | Inputs row 42 | LAB-COND · conductivity_panel_tests.csv | 386.8 | SELECTED | IF(condition_match AND measured-priority, reported value, NA)
CM-05 | MECH-0726-01 | MAT-CU-HBPLATE | yield_strength | 219 | MPa | 23 | 101.3 | 0.001 | IIT-AFM | 23 +/- 2 C; 101.3 +/- 5 kPa; 1.0E-3 s^-1 | TRUE | Selected measured value | Inputs row 43 | LAB-MECH · mechanical_property_runs.csv | 219 | SELECTED | IF(condition_match AND measured-priority, reported value, NA)
CM-06 | MECH-0726-03 | MAT-CU-HBPLATE | hardness | 0.92 | GPa | 23 | 101.3 | 0.001 | IIT-AFM | 23 +/- 2 C; 101.3 +/- 5 kPa; 1.0E-3 s^-1 | TRUE | Selected measured value | Inputs row 45 | LAB-MECH · mechanical_property_runs.csv | 0.92 | SELECTED | IF(condition_match AND measured-priority, reported value, NA)
CM-07 | MECH-0726-04 | MAT-CU-C101 | yield_strength | 205 | MPa | 23 | 101.3 | 0.001 | tensile_microcoupon | 23 +/- 2 C; 101.3 +/- 5 kPa; 1.0E-3 s^-1 | TRUE | Selected measured value | Inputs row 46 | LAB-MECH · mechanical_property_runs.csv | 205 | SELECTED | IF(condition_match AND measured-priority, reported value, NA)
B. Like-for-like property comparisons only
comparison_id | property | material_A | value_A | material_B | value_B | unit | difference_B_minus_A | percent_difference | condition_basis
CMP-01 | resistivity_20c | MAT-CU-C101 | 1.699 | MAT-CU-HBPLATE | 1.762 | uohm_cm | 0.063 | 3.708% | 20 C reference
CMP-02 | thermal_conductivity | MAT-CU-C101 | 392.6 | MAT-CU-HBPLATE | 386.8 | W_mK | -5.8 | -1.477% | 23 C; 101.3 kPa
C. LOT-CU-2607-D trace resistance at service temperature
calc_id | resistivity_uohm_cm | length_mm | width_um | average_thickness_um | reference_temp_C | service_temp_C | alpha_per_C | R20_mOhm | Rservice_mOhm | limit_mOhm | margin_mOhm | selected_property_source | visible_formula_logic
RES-D | 1.762 | 50 | 400 | 17.8 | 20 | 85 | 0.00393 | 123.736 | 155.3443 | 160 | 4.655695 | CM-02 selected_value (P5) | Rservice = selected resistivity × geometry/thickness × [1 + alpha × (Tservice − Tref)]
D. Chemistry — measured assay versus strictest applicable published limit
chem_calc_id | lot_id | material_id | impurity | measured_ppm | published_limit_ppm | exception_document | acceptance_limit_ppm | margin_ppm | result | assay_input_anchor | governing_sources
CHEM-01 | LOT-CU-2607-A | MAT-CU-C101 | Oxygen | 3.2 | 8 |  | 8 | 4.8 | PASS | Inputs row 47 | STD-CU-101; CQA-CU-772
CHEM-02 | LOT-CU-2607-A | MAT-CU-C101 | Sulfur | 2.1 | 4 |  | 4 | 1.9 | PASS | Inputs row 47 | STD-CU-101; CQA-CU-772
CHEM-03 | LOT-CU-2607-A | MAT-CU-C101 | Lead | 1.2 | 5 |  | 5 | 3.8 | PASS | Inputs row 47 | STD-CU-101; CQA-CU-772
CHEM-04 | LOT-CU-2607-A | MAT-CU-C101 | Bismuth | 0.4 | 3 |  | 3 | 2.6 | PASS | Inputs row 47 | STD-CU-101; CQA-CU-772
CHEM-05 | LOT-CU-2607-A | MAT-CU-C101 | Iron | 4 | 10 |  | 10 | 6 | PASS | Inputs row 47 | STD-CU-101; CQA-CU-772
CHEM-06 | LOT-CU-2607-A | MAT-CU-C101 | Nickel | 2 | 10 |  | 10 | 8 | PASS | Inputs row 47 | STD-CU-101; CQA-CU-772
CHEM-07 | LOT-CU-2607-B | MAT-CU-WIRE | Oxygen | 6.2 | 5 | MAT-WVR-26-071 | 7 | 0.8 | PASS | Inputs row 48 | STD-CU-101; STD-CU-309; CQA-CU-772
CHEM-08 | LOT-CU-2607-B | MAT-CU-WIRE | Sulfur | 2.8 | 4 |  | 4 | 1.2 | PASS | Inputs row 48 | STD-CU-101; STD-CU-309; CQA-CU-772
CHEM-09 | LOT-CU-2607-B | MAT-CU-WIRE | Lead | 0.9 | 5 |  | 5 | 4.1 | PASS | Inputs row 48 | STD-CU-101; STD-CU-309; CQA-CU-772
CHEM-10 | LOT-CU-2607-B | MAT-CU-WIRE | Bismuth | 0.5 | 3 |  | 3 | 2.5 | PASS | Inputs row 48 | STD-CU-101; STD-CU-309; CQA-CU-772
CHEM-11 | LOT-CU-2607-B | MAT-CU-WIRE | Iron | 4.8 | 10 |  | 10 | 5.2 | PASS | Inputs row 48 | STD-CU-101; STD-CU-309; CQA-CU-772
CHEM-12 | LOT-CU-2607-B | MAT-CU-WIRE | Nickel | 2.4 | 5 |  | 5 | 2.6 | PASS | Inputs row 48 | STD-CU-101; STD-CU-309; CQA-CU-772
CHEM-13 | LOT-CU-2607-C | MAT-CU-HBPLATE | Oxygen | 4.8 | 6 |  | 6 | 1.2 | PASS | Inputs row 49 | STD-CU-101; STD-CU-214; CQA-CU-772
CHEM-14 | LOT-CU-2607-C | MAT-CU-HBPLATE | Sulfur | 3.6 | 4 |  | 4 | 0.4 | PASS | Inputs row 49 | STD-CU-101; STD-CU-214; CQA-CU-772
CHEM-15 | LOT-CU-2607-C | MAT-CU-HBPLATE | Lead | 3.2 | 5 |  | 5 | 1.8 | PASS | Inputs row 49 | STD-CU-101; STD-CU-214; CQA-CU-772
CHEM-16 | LOT-CU-2607-C | MAT-CU-HBPLATE | Bismuth | 1.1 | 2.5 |  | 2.5 | 1.4 | PASS | Inputs row 49 | STD-CU-101; STD-CU-214; CQA-CU-772
CHEM-17 | LOT-CU-2607-C | MAT-CU-HBPLATE | Iron | 5 | 8 |  | 8 | 3 | PASS | Inputs row 49 | STD-CU-101; STD-CU-214; CQA-CU-772
CHEM-18 | LOT-CU-2607-C | MAT-CU-HBPLATE | Nickel | 3.9 | 8 |  | 8 | 4.1 | PASS | Inputs row 49 | STD-CU-101; STD-CU-214; CQA-CU-772
CHEM-19 | LOT-CU-2607-D | MAT-CU-HBPLATE | Oxygen | 4.6 | 6 |  | 6 | 1.4 | PASS | Inputs row 50 | STD-CU-101; STD-CU-214; CQA-CU-772
CHEM-20 | LOT-CU-2607-D | MAT-CU-HBPLATE | Sulfur | 5 | 4 |  | 4 | -1 | FAIL | Inputs row 50 | STD-CU-101; STD-CU-214; CQA-CU-772
CHEM-21 | LOT-CU-2607-D | MAT-CU-HBPLATE | Lead | 4.6 | 5 |  | 5 | 0.4 | PASS | Inputs row 50 | STD-CU-101; STD-CU-214; CQA-CU-772
CHEM-22 | LOT-CU-2607-D | MAT-CU-HBPLATE | Bismuth | 1.2 | 2.5 |  | 2.5 | 1.3 | PASS | Inputs row 50 | STD-CU-101; STD-CU-214; CQA-CU-772
CHEM-23 | LOT-CU-2607-D | MAT-CU-HBPLATE | Iron | 5.4 | 8 |  | 8 | 2.6 | PASS | Inputs row 50 | STD-CU-101; STD-CU-214; CQA-CU-772
CHEM-24 | LOT-CU-2607-D | MAT-CU-HBPLATE | Nickel | 4.7 | 8 |  | 8 | 3.3 | PASS | Inputs row 50 | STD-CU-101; STD-CU-214; CQA-CU-772
CHEM-25 | LOT-CU-2607-E | MAT-CU3SN-ETA | Oxygen | 4.4 | 8 |  | 8 | 3.6 | PASS | Inputs row 52 | STD-CU-101; CQA-CU-772
CHEM-26 | LOT-CU-2607-E | MAT-CU3SN-ETA | Sulfur | 3.9 | 4 |  | 4 | 0.1 | PASS | Inputs row 52 | STD-CU-101; CQA-CU-772
CHEM-27 | LOT-CU-2607-E | MAT-CU3SN-ETA | Lead | 5.4 | 5 |  | 5 | -0.4 | FAIL | Inputs row 52 | STD-CU-101; CQA-CU-772
CHEM-28 | LOT-CU-2607-E | MAT-CU3SN-ETA | Bismuth | 1 | 3 |  | 3 | 2 | PASS | Inputs row 52 | STD-CU-101; CQA-CU-772
CHEM-29 | LOT-CU-2607-E | MAT-CU3SN-ETA | Iron | 6 | 10 |  | 10 | 4 | PASS | Inputs row 52 | STD-CU-101; CQA-CU-772
CHEM-30 | LOT-CU-2607-E | MAT-CU3SN-ETA | Nickel | 4.1 | 10 |  | 10 | 5.9 | PASS | Inputs row 52 | STD-CU-101; CQA-CU-772
E. Controlled electrical and thickness observations (separate from protocol-matched property comparison)
calc_id | lot_id | record_id | parameter | measured_value | unit | controlled_limit | comparison | result | protocol_or_scope_note | input_anchor | source_anchor
ACC-A-E1 | LOT-CU-2607-A | LR-COND-0726-01 | minimum_conductivity | 101.52 | percent IACS | 100.5 | >= | PASS | PROTO-CU-77 does not define percent-IACS conditions | Inputs row 33 | LAB-COND · conductivity_panel_tests.csv
ACC-C-E1 | LOT-CU-2607-C | LR-COND-0726-04 | minimum_conductivity | 100.9 | percent IACS | 100.5 | >= | PASS | calibration-adjusted accepted value | Inputs row 36 | LAB-COND · conductivity_panel_tests.csv
ACC-D-E1 | LOT-CU-2607-D | LR-COND-0726-05 | minimum_conductivity | 97.85 | percent IACS | 100.5 | >= | FAIL | PROTO-CU-77 does not define percent-IACS conditions | Inputs row 38 | LAB-COND · conductivity_panel_tests.csv
ACC-C-E3 | LOT-CU-2607-C | XR17-LOT-C-AVG | finished_copper_thickness | 18.4 | um | 17.5 | >= | PASS | PCN-HB-044 Rev. C applies | Inputs row 72 | PCN-HB-044 / XR-17 log · 2026-07-08.log
ACC-D-E3 | LOT-CU-2607-D | XR17-LOT-D-AVG | finished_copper_thickness | 17.8 | um | 17.5 | >= | PASS | PCN-HB-044 Rev. C applies | Inputs row 73 | PCN-HB-044 / XR-17 log · 2026-07-08.log
F. Formula-driven lot risk score
lot_id | material_id | chemical_violation_flag | electrical_violation_flag | resistance_margin_under_10_flag | documented_exception_flag | literature_only_used_flag | catalog_quality_flag | chemical_points | electrical_points | margin_points | exception_points | literature_points | catalog_points | total_risk_score | risk_status | visible_formula_logic
LOT-CU-2607-A | MAT-CU-C101 | FALSE | FALSE | 0 | FALSE | FALSE | FALSE | 0 | 0 | 0 | 0 | 0 | 0 | 0 | RELEASE | Σ(flag × configured weight); chemistry and property flags come from formula results above
LOT-CU-2607-B | MAT-CU-WIRE | FALSE | FALSE | 0 | TRUE | FALSE | TRUE | 0 | 0 | 0 | 8 | 0 | 4 | 12 | CONDITIONAL | Σ(flag × configured weight); chemistry and property flags come from formula results above
LOT-CU-2607-C | MAT-CU-HBPLATE | FALSE | FALSE | 0 | TRUE | FALSE | FALSE | 0 | 0 | 0 | 8 | 0 | 0 | 8 | CONDITIONAL | Σ(flag × configured weight); chemistry and property flags come from formula results above
LOT-CU-2607-D | MAT-CU-HBPLATE | TRUE | TRUE | TRUE | TRUE | FALSE | FALSE | 40 | 25 | 15 | 8 | 0 | 0 | 88 | HOLD | Σ(flag × configured weight); chemistry and property flags come from formula results above
LOT-CU-2607-E | MAT-CU3SN-ETA | TRUE | FALSE | 0 | FALSE | FALSE | TRUE | 40 | 0 | 0 | 0 | 0 | 4 | 44 | CONDITIONAL | Σ(flag × configured weight); chemistry and property flags come from formula results above

## Scenarios
Scenario sensitivity — exceptions and service temperature
scenario_id | scenario_name | service_temp_C | PCN_thickness_applies | waiver_B_oxygen_applies | D_Rservice_mOhm | D_resistance_limit_mOhm | D_resistance_result | D_thickness_limit_um | D_thickness_result | B_oxygen_limit_ppm | B_oxygen_result | scenario_note | D_chemical_violation_flag | D_electrical_violation_flag | D_margin_under10_flag | D_exception_flag | D_risk_score | D_risk_status | B_chemical_violation_flag | B_exception_flag | B_catalog_flag | B_risk_score | B_risk_status | D_score_delta_vs_current | B_score_delta_vs_current | visible_formula_logic | scenario_check
SCN-01 | Current controlled basis | 85 | Yes | Yes | 155.3443 | 160 | PASS | 17.5 | PASS | 7 | PASS | Effective PCN and approved waiver | 1 | 1 | TRUE | TRUE | 88 | HOLD | FALSE | TRUE | 1 | 12 | CONDITIONAL | 0 | 0 | Scenario results use the same assay, geometry, selected resistivity, configured weights, and thresholds as the current calculation. | PASS
SCN-02 | No oxygen waiver | 85 | Yes | No | 155.3443 | 160 | PASS | 17.5 | PASS | 5 | FAIL | Shows waiver dependency for LOT-B | 1 | 1 | TRUE | TRUE | 88 | HOLD | TRUE | FALSE | 1 | 44 | CONDITIONAL | 0 | 32 | Scenario results use the same assay, geometry, selected resistivity, configured weights, and thresholds as the current calculation. | PASS
SCN-03 | No process change notice | 85 | No | Yes | 155.3443 | 160 | PASS | 18 | FAIL | 7 | PASS | Uses CCP E-3 18.0 um floor | 1 | 1 | TRUE | FALSE | 80 | HOLD | FALSE | TRUE | 1 | 12 | CONDITIONAL | -8 | 0 | Scenario results use the same assay, geometry, selected resistivity, configured weights, and thresholds as the current calculation. | PASS
SCN-04 | 95 C service stress | 95 | Yes | Yes | 160.2071 | 160 | FAIL | 17.5 | PASS | 7 | PASS | Temperature sensitivity only | 1 | 1 | TRUE | TRUE | 88 | HOLD | FALSE | TRUE | 1 | 12 | CONDITIONAL | 0 | 0 | Scenario results use the same assay, geometry, selected resistivity, configured weights, and thresholds as the current calculation. | PASS

## Outputs
Technical findings matrix
finding_id | lot_id | material_id | finding_class | finding | measured_or_calculated | governing_value | margin | status | condition_or_scope | record_id | input_anchor | source_anchor
TF-001 | LOT-CU-2607-D | MAT-CU-HBPLATE | chemistry | Sulfur exceeds strictest applicable customer limit | 5 | 4 | -1 | FAIL | validated assay; chemistry separate | ASSAY-0726-04 | Inputs row 50 | LAB-CHEM · chemistry_assay.csv
TF-002 | LOT-CU-2607-D | MAT-CU-HBPLATE | electrical acceptance | Conductivity is below CCP-CU-180 E-1 | 97.85 | 100.5 | -2.65 | FAIL | percent-IACS conditions not defined by PROTO-CU-77 | LR-COND-0726-05 | Inputs row 38 | LAB-COND · conductivity_panel_tests.csv
TF-003 | LOT-CU-2607-D | MAT-CU-HBPLATE | trace resistance | Calculated 85 C resistance remains below E-2 | 155.3443 | 160 | 4.655695 | PASS | 20 C resistivity adjusted to documented 85 C service temperature | LR-COND-0726-06 | Inputs row 39 | LAB-COND · conductivity_panel_tests.csv
TF-004 | LOT-CU-2607-E | MAT-CU3SN-ETA | chemistry | Lead exceeds strictest applicable base limit | 5.4 | 5 | -0.4 | FAIL | chemistry by declared BGA coupon scope; identity unresolved | ASSAY-0726-05 | Inputs row 52 | LAB-CHEM · chemistry_assay.csv
TF-005 | LOT-CU-2607-B | MAT-CU-WIRE | documented exception | Oxygen passes only under MAT-WVR-26-071 | 6.2 | 7 | 0.8 | PASS | annealed stitch-wire coupon only; identity unresolved | ASSAY-0726-02 | Inputs row 48 | LAB-CHEM · chemistry_assay.csv
TF-006 | LOT-CU-2607-D | MAT-CU-HBPLATE | process change | Average thickness passes PCN-HB-044 Rev. C floor | 17.8 | 17.5 | 0.3 | PASS | PCN applies to July HB stack codes | XR17-LOT-D-AVG | Inputs row 73 | PCN-HB-044 / XR-17 log · 2026-07-08.log
Lot risk summary — formula results from Calculations
lot_id | material_id | risk_score | risk_status | chemical_flag | electrical_flag | margin_flag | exception_flag
LOT-CU-2607-A | MAT-CU-C101 | 0 | RELEASE | FALSE | FALSE | 0 | FALSE
LOT-CU-2607-B | MAT-CU-WIRE | 12 | CONDITIONAL | FALSE | FALSE | 0 | TRUE
LOT-CU-2607-C | MAT-CU-HBPLATE | 8 | CONDITIONAL | FALSE | FALSE | 0 | TRUE
LOT-CU-2607-D | MAT-CU-HBPLATE | 88 | HOLD | TRUE | TRUE | TRUE | TRUE
LOT-CU-2607-E | MAT-CU3SN-ETA | 44 | CONDITIONAL | TRUE | FALSE | 0 | FALSE

## Checks
Model integrity and traceability checks
check_id | check | expected | actual | result | notes
CHK-01 | Evidence population equals source register | 74 | 74 | PASS | Source-register record IDs carried without regeneration.
CHK-02 | No blank canonical material IDs | 0 | 0 | PASS | Required row-level identity field.
CHK-03 | No blank source-register anchors | 0 | 0 | PASS | Every evidence row links to its original register row.
CHK-04 | No blank source-file anchors | 0 | 0 | PASS | Every evidence row retains underlying source link.
CHK-05 | No blank detail anchors | 0 | 0 | PASS | Each row links to exact detail row in source_register.xlsx.
CHK-06 | Duplicate records explicitly excluded | 2 | 2 | PASS | One conductivity duplicate and one chemistry duplicate.
CHK-07 | Unverified literature rows retained as support only | 5 | 5 | PASS | Five literature rows remain unverified support only, including the identity-only PubChem record; none replaces measured evidence.
CHK-08 | Condition-mismatched mechanical value excluded | 1 | 1 | PASS | 85 C / 1E-2 s-1 supplier screen.
CHK-09 | Unresolved property records excluded | 2 | 2 | PASS | E-Cu58 and eta-Cu3Sn property rows.
CHK-10 | Condition-matched calculation rows all pass | 7 | 7 | PASS | Only selected measured values at protocol conditions.
CHK-11 | Documented exception rows in source population | 5 | 5 | PASS | One waiver assay and four PCN-linked metrology records.
CHK-12 | Finding anchors populated | 6 | 6 | PASS | Every output finding links to Inputs and source evidence.
CHK-13 | All selected properties are formula-selected condition matches | 7 | 7 | PASS | Resistance consumes P5, not the raw source row.
CHK-14 | Risk score rows populated | 5 | 5 | PASS | One formula-derived score per July lot.
CHK-15 | Scenario comparison rows populated | 4 | 4 | PASS | Same inputs with explicit exception/temperature switches.
CHK-16 | All scenario rows pass numeric/status integrity checks | 4 | 4 | PASS | Each sensitivity row contains native numeric results and recognized status values.
CHK-17 | Scenario numeric result cells populated | 20 | 20 | PASS | Five numeric outputs per scenario.
CHK-18 | Current scenario scores equal model scores | 1 | TRUE | PASS | Baseline sensitivity row is synchronized to the calculated lot scores.
Visible formula audit
calculation | formula_cell | current_result | visible_formula
Condition-matched HB resistivity selection | Calculations!P5 | 1.762 | Formula: =IF(AND(L5=TRUE(),M5="Selected measured value"),E5,NA())
Trace resistance at service temperature | Calculations!J21 | 155.3443 | Formula: =I21*(1+H21*(G21-F21))
LOT-D sulfur status | Calculations!J46 | FAIL | Formula: =IF(E46<=H46,"PASS","FAIL")
LOT-D risk score | Calculations!O74 | 88 | Formula: =SUM(I74:N74)
No-waiver LOT-B risk score | Scenarios!W5 | 44 | Formula: =T5*RiskWeight_Chemical+U5*RiskWeight_DocumentedException+V5*RiskWeight_CatalogQuality