## Read_Me
field | value
purpose | Monthly copper conductor qualification model fed by source_register.xlsx
sector | chemicals and process industries
template_context_id | afo.v1.chemical.xlsx.scenario_model.finance_terminal.cc9a6e5ec1e8
dependency | source_register.xlsx -> technical_findings_matrix.xlsx -> qualification_readout.pptx -> risk_assessment.docx
replacement_status | All starter text, ranges, and sheets replaced with scenario-specific content

## Inputs
input_name | value | unit | source_anchor
rho_20c | 1.762 | uOhm-cm | LR-COND-0726-06
alpha | 0.00393 | per C | CFG-QA-CU-0726
reference_temp_c | 20 | C | CFG-QA-CU-0726
service_temp_c | 85 | C | EMAIL-HB-WINDOW
length_mm | 50 | mm | TRACE-HB-225
width_um | 400 | um | TRACE-HB-225
thickness_um | 17.8 | um | XR17-20260708-04
resistance_limit_mohm | 160 | mOhm | CCP-CU-180 Rev. 2
old_rev1_limit_mohm | 170 | mOhm | CCP-CU-180 Rev. 1
conductivity_min_iacs | 100.5 | % IACS | CCP-CU-180 Rev. 2
hb_thickness_floor_um | 17.5 | um | PCN-HB-044 Rev. C
oxygen_limit_ppm | 5 | ppm | STD-CU-309
sulfur_limit_ppm | 4 | ppm | CQA-CU-772
lead_limit_ppm | 5 | ppm | STD-CU-101
bismuth_limit_ppm | 2.5 | ppm | STD-CU-214
iron_limit_ppm | 8 | ppm | STD-CU-214
nickel_limit_ppm | 5 | ppm | STD-CU-309

## Calculations
metric | reported_value | formula_or_method | evidence_anchor
resistance_mohm | 155.3443 |  | EV-RES-01
margin_mohm | 4.655695 |  | EV-RES-01
room_temp_resistance_mohm | 123.736 |  | EV-RES-01
room_temp_understatement_mohm | 31.60835 |  | EV-RES-01
old_rev1_margin_mohm | 14.6557 |  | EV-REV-01
protocol_yield_mpa | 219 | condition matched: 23 C / 101.3 kPa / 1E-3 s^-1 | MECH-0726-01
wrong_condition_yield_mpa | 176 | non-governing: 85 C / 1E-2 s^-1 | MECH-0726-02

## Scenarios
scenario | resistance_mohm | margin_mohm | governing_status | interpretation
governed_85c_rev2 | 155.3443 | 4.655695 | governing | Narrow pass on resistance; hold driven by chemistry/conductivity.
room_temperature_shortcut | 123.736 | 36.26404 | non-governing | Understates resistance by 31.61 mOhm.
old_rev1_limit_shortcut | 155.3443 | 14.6557 | non-governing | Overstates margin by using obsolete 170 mOhm limit.

## Outputs
output_id | category | value | unit_or_status | evidence_or_dependency
OUT-POP-COUNT | population | 13 | material identities | source_register.xlsx
OUT-FAIL-COUNT | lot disposition | 2 | held lots | LOT-CU-2607-D; LOT-CU-2607-E
OUT-COND-COUNT | lot disposition | 1 | conditional release | LOT-CU-2607-B
RISK-01 | top risk | 80 | LOT-CU-2607-D Hold | S breach; conductivity breach; 4.66 mOhm margin
RISK-02 | second risk | 40 | LOT-CU-2607-E Hold | Lead breach 5.4 ppm
RISK-03 | third risk | 8 | LOT-CU-2607-B Conditional release | MAT-WVR-26-071
CAT-COD-CU | crystal symmetry | 12 | standard-condition pure Cu records | F m -3 m / SG 225
CAT-COD-CU-TOTAL | crystal symmetry | 22 | total pure-Cu COD records | all 22 share F m -3 m / SG 225
OUT-ID-CU2O | identity resolution | Cu2O | MAT-CU2O-CUPRITE | Cu^1O legacy notation resolves to cuprite, not CuO
CAT-AFLOW-TOP | formation energy | -0.0973103 | eV/atom | aflow:aca47c434f9e2dc8
CAT-AFLOW-2 | formation energy | -0.0961982 | eV/atom | aflow:53725bf233e77afc
CAT-AFLOW-3 | formation energy | -0.0915473 | eV/atom | aflow:65ad75192503ef40
CAT-OQMD-CU2O | stability | 0.0004411767 | eV/atom | Cu2O comparable oxide
CAT-OQMD-CUO | stability | 0.02650487 | eV/atom | CuO comparable oxide
CAT-PUBCHEM-SULFATE | excluded | 24462 | CID | identity only, no OQMD sulfate row
PROP-CU-IACS | measured property | 101.52 | % IACS | measured value used instead of 101.0 literature value
PROP-HB-YIELD | condition-matched property | 219 | MPa | 23 C / 101.3 kPa / 1E-3 s^-1; 176 MPa accelerated value excluded
PROP-CU-THERMAL | measured property | 392.6 | W/mK | MAT-CU-C101 measured thermal conductivity
PROP-HB-THERMAL | measured property | 386.8 | W/mK | MAT-CU-HBPLATE measured thermal conductivity
PROP-LIT-ONLY | unverified property | 2 | literature-only properties | coefficient of thermal expansion; electromigration activation energy

## Checks
check_id | check | expected | actual | status
CHK-01 | material identity count | 13 | 13
CHK-02 | failure lot count | 2 | 2
CHK-03 | conditional lot count | 1 | 1
CHK-04 | resistance margin positive | 0 | 4.655695
CHK-05 | sulfate OQMD exclusion | 0 | 0